## Auto Data
Year | Population | CpC | Closures | Bumpers | Engine Blocks | Heat Exchangers | Cylinder Heads | Suspension | Steering | Wheels | Transmission/Driveline | Brake Components | Other Engine | Body | Other Components
1900 | 73683207.3 | 0.1375628 | 0.01105694 | 0.004721239 | 0.1316986 | 0.1623902 | 0.1316986 | 0.001602683 | 0.02337417 | 0.1804559 | 0.2826528 | 0.01578054 | 0.1024322 | 0.007280919 | 0.04255208
1901 | 75865774.9 | 0.1375628 | 0.01105694 | 0.004721239 | 0.1316986 | 0.1623902 | 0.1316986 | 0.001602683 | 0.02337417 | 0.1804559 | 0.2826528 | 0.01578054 | 0.1024322 | 0.007280919 | 0.04255208
1902 | 77971972.9 | 0.1375628 | 0.02211388 | 0.009442477 | 0.2633972 | 0.3247804 | 0.2633972 | 0.003205367 | 0.04674833 | 0.3609119 | 0.5653055 | 0.03156109 | 0.2048645 | 0.01456184 | 0.08510416
1903 | 80006376.7 | 0.1375628 | 0.03317081 | 0.01416372 | 0.3950957 | 0.4871706025 | 0.3950957 | 0.00480805 | 0.0701225 | 0.5413678 | 0.8479583075 | 0.04734163 | 0.3072967 | 0.02184276 | 0.1276562
1904 | 81973444.4 | 0.1375628 | 0.04422775 | 0.01888495 | 0.5267943 | 0.6495608 | 0.5267943 | 0.006410733875 | 0.09349666 | 0.7218238 | 1.130611 | 0.06312218 | 0.4097289 | 0.02912368 | 0.1702083
1905 | 83877517.8 | 2.721348 | 0.05528469 | 0.02360619 | 0.6584929 | 0.811951 | 0.6584929 | 0.008013417 | 0.1168708 | 0.9022797 | 1.413264 | 0.07890272 | 0.5121611 | 0.03640459 | 0.2127604
1906 | 85722824.1 | 5.656294 | 0.06634162625 | 0.02832743 | 0.7901915 | 0.974341205 | 0.7901915 | 0.009616101 | 0.140245 | 1.082736 | 1.695916615 | 0.09468327 | 0.6145934 | 0.04368551 | 0.2553125
1907 | 87513476.9 | 8.932809 | 0.07739856 | 0.03304867 | 0.9218901 | 1.136731 | 0.9218901 | 0.01121878 | 0.1636192 | 1.263192 | 1.978569 | 0.1104638 | 0.7170256 | 0.05096643 | 0.2978646
1908 | 89253477.1 | 12.5414 | 0.0884555 | 0.03776990925 | 1.053589 | 1.299122 | 1.053589 | 0.01282146775 | 0.1869933 | 1.443648 | 2.261222 | 0.1262444 | 0.8194578325 | 0.05824735 | 0.3404166
1909 | 90946715.25 | 16.47265 | 0.09951244 | 0.04249115 | 1.185287 | 1.461512 | 1.185287 | 0.01442415 | 0.2103675 | 1.624103 | 2.543875 | 0.1420249 | 0.9218901 | 0.06552827 | 0.3829687
1910 | 92596971.4 | 20.71726 | 0.1105694 | 0.04721239 | 1.316986 | 1.623902 | 1.316986 | 0.01602683 | 0.2337417 | 1.804559 | 2.826528 | 0.1578054 | 1.024322 | 0.07280919 | 0.4255208
1911 | 94207915.6 | 25.26602 | 0.1216263 | 0.05193363 | 1.448684 | 1.786292 | 1.448684 | 0.01762952 | 0.2571158 | 1.985015 | 3.10918 | 0.173586 | 1.126755 | 0.08009011 | 0.4680729
1912 | 95783112 | 30.10979 | 0.1326832525 | 0.05665486 | 1.580383 | 1.94868241 | 1.580383 | 0.0192322 | 0.28049 | 2.165471 | 3.39183323 | 0.1893665 | 1.229187 | 0.08737103 | 0.510625
1913 | 97326017.25 | 35.23956 | 0.1437402 | 0.0613761 | 1.712082 | 2.111073 | 1.712082 | 0.02083489 | 0.3038641 | 2.345927 | 3.674486 | 0.2051471 | 1.331619 | 0.09465194 | 0.553177
1914 | 98839982.5 | 40.64639 | 0.1547971 | 0.06609734 | 1.84378 | 2.273463 | 1.84378 | 0.02243757 | 0.3272383 | 2.526383 | 3.957139 | 0.2209276 | 1.434051 | 0.1019329 | 0.5957291
1915 | 100328254.7 | 46.32143 | 0.1658541 | 0.07081858 | 1.975479 | 2.435853 | 1.975479 | 0.02404025 | 0.3506125 | 2.706839 | 4.239792 | 0.2367082 | 1.536483 | 0.1092138 | 0.6382812
1916 | 101793978.2 | 52.25595 | 0.176911 | 0.0755398185 | 2.107177 | 2.598243 | 2.107177 | 0.0256429355 | 0.3739866 | 2.887295 | 4.522444 | 0.2524887 | 1.638915665 | 0.1164947 | 0.6808332785
1917 | 103240195 | 58.44128 | 0.1879679 | 0.08026106 | 2.238876 | 2.760633 | 2.238876 | 0.02724562 | 0.3973608 | 3.067751 | 4.805097 | 0.2682693 | 1.741348 | 0.1237756 | 0.7233854
1918 | 104669846.9 | 64.86887 | 0.1990249 | 0.0849823 | 2.370574 | 2.923023615 | 2.370574 | 0.0288483 | 0.420735 | 3.248207 | 5.087749845 | 0.2840498 | 1.84378 | 0.1310565 | 0.7659374
1919 | 106085775.9 | 71.53025 | 0.2100818 | 0.08970353 | 2.502273 | 3.085414 | 2.502273 | 0.03045099 | 0.4441091 | 3.428663 | 5.370403 | 0.2998303 | 1.946212 | 0.1383375 | 0.8084895
1920 | 107490725.6 | 78.41706 | 0.2211388 | 0.09442477 | 2.633972 | 3.247804 | 2.633972 | 0.03205367 | 0.4674833 | 3.609119 | 5.653055 | 0.3156109 | 2.048645 | 0.1456184 | 0.8510416
1921 | 108887342.2 | 85.52101 | 0.2321957 | 0.09914601 | 2.76567 | 3.410194 | 2.76567 | 0.03365635 | 0.4908575 | 3.789575 | 5.935708 | 0.3313914 | 2.151077 | 0.1528993 | 0.8935937
1922 | 110278176.2 | 92.83392 | 0.2432526 | 0.1038673 | 2.897369 | 3.572584 | 2.897369 | 0.03525904 | 0.5142316 | 3.970031 | 6.218361 | 0.347172 | 2.253509 | 0.1601802 | 0.9361458
1923 | 111665683.8 | 100.3477 | 0.2543096 | 0.1085885 | 3.029067 | 3.734975 | 3.029067 | 0.03686172 | 0.5376058 | 4.150487 | 6.501014 | 0.3629525 | 2.355941 | 0.1674611 | 0.9786978
1924 | 113052226.4 | 108.0544 | 0.265366505 | 0.1133097 | 3.160765925 | 3.89736482 | 3.160765925 | 0.03846440325 | 0.56098 | 4.330942535 | 6.78366646 | 0.3787330645 | 2.458373 | 0.1747421 | 1.02125
1925 | 114440073.7 | 115.946 | 0.2764234 | 0.118031 | 3.292465 | 4.059755 | 3.292465 | 0.04006709 | 0.5843541 | 4.511398 | 7.066319 | 0.3945136 | 2.560806 | 0.182023 | 1.063802
1926 | 115831403.6 | 124.0148 | 0.2874804 | 0.1227522 | 3.424163 | 4.222145 | 3.424163 | 0.04166977 | 0.6077283 | 4.691854 | 7.348972 | 0.4102942 | 2.663238 | 0.1893039 | 1.106354
1927 | 117228304.4 | 132.253 | 0.2985373 | 0.1274734 | 3.555862 | 4.384535 | 3.555862 | 0.04327245 | 0.6311025 | 4.87231 | 7.631625 | 0.4260747 | 2.76567 | 0.1965848 | 1.148906
1928 | 118632775 | 140.6531 | 0.3095943 | 0.1321947 | 3.68756 | 4.546926 | 3.68756 | 0.04487514 | 0.6544766 | 5.052766 | 7.914278 | 0.4418552 | 2.868102 | 0.2038657 | 1.191458
1929 | 120046726.4 | 149.2075 | 0.3206512 | 0.1369159 | 3.819259 | 4.709316 | 3.819259 | 0.04647782 | 0.6778508 | 5.233222 | 8.19693 | 0.4576358 | 2.970535 | 0.2111466 | 1.23401
1930 | 121471983.2 | 157.9088 | 0.3317081 | 0.1416372 | 3.950957 | 4.871706025 | 3.950957 | 0.0480805 | 0.701225 | 5.413678 | 8.479583075 | 0.4734163 | 3.072967 | 0.2184276 | 1.276562
1931 | 122910285.1 | 166.7495 | 0.3427651 | 0.1463584 | 4.082656 | 5.034096 | 4.082656 | 0.04968319 | 0.7245991 | 5.594134 | 8.762236 | 0.4891969 | 3.175399 | 0.2257085 | 1.319114
1932 | 124363286.1 | 175.7226 | 0.353822 | 0.151079637 | 4.214355 | 5.196486 | 4.214355 | 0.051285871 | 0.7479733 | 5.77459 | 9.044889 | 0.5049774 | 3.27783133 | 0.2329894 | 1.361666557
1933 | 125832558.2 | 184.8208 | 0.3648789 | 0.1558009 | 4.346053 | 5.358877 | 4.346053 | 0.05288855 | 0.7713474 | 5.955046 | 9.327541 | 0.520758 | 3.380264 | 0.2402703 | 1.404219
1934 | 127319591.4 | 194.0371 | 0.3759359 | 0.1605221 | 4.477752 | 5.521267 | 4.477752 | 0.05449124 | 0.7947216 | 6.135502 | 9.610194 | 0.5365385 | 3.482696 | 0.2475512 | 1.446771
1935 | 128825794.7 | 203.3645 | 0.3869928 | 0.1652434 | 4.60945 | 5.683657 | 4.60945 | 0.05609392 | 0.8180958 | 6.315958 | 9.892847 | 0.5523191 | 3.585128 | 0.2548322 | 1.489323
1936 | 130352497.1 | 212.7961 | 0.3980497575 | 0.1699646 | 4.741149 | 5.84604723 | 4.741149 | 0.0576966 | 0.8414699 | 6.496414 | 10.17549969 | 0.5680996 | 3.68756 | 0.2621131 | 1.531875
1937 | 131900949.7 | 222.3253 | 0.4091067 | 0.1746858 | 4.872847 | 6.008437 | 4.872847 | 0.05929929 | 0.8648441 | 6.67687 | 10.45815 | 0.5838801 | 3.789992 | 0.269394 | 1.574427
1938 | 133472326.2 | 231.9452 | 0.4201636 | 0.1794071 | 5.004546 | 6.170828 | 5.004546 | 0.06090197 | 0.8882183 | 6.857326 | 10.74081 | 0.5996607 | 3.892425 | 0.2766749 | 1.616979
1939 | 135067723.8 | 241.6492 | 0.4312206 | 0.1841283 | 5.136245 | 6.333218 | 5.136245 | 0.06250466 | 0.9115924 | 7.037782 | 11.02346 | 0.6154412 | 3.994857 | 0.2839558 | 1.659531
1940 | 136688165.8 | 251.431 | 0.4422775 | 0.1888495 | 5.267943 | 6.495608 | 5.267943 | 0.06410733875 | 0.9349666 | 7.218238 | 11.30611 | 0.6312218 | 4.097289 | 0.2912368 | 1.702083
1941 | 138334601.1 | 261.2841 | 0.4533344 | 0.1935708 | 5.399642 | 6.657998 | 5.399642 | 0.06571002 | 0.9583408 | 7.398693 | 11.58876 | 0.6470023 | 4.199721 | 0.2985177 | 1.744635
1942 | 140007905.6 | 271.2022 | 0.4643914 | 0.198292 | 5.53134 | 6.820388435 | 5.53134 | 0.06731271 | 0.9817149 | 7.579149 | 11.87142 | 0.6627829 | 4.302154 | 0.3057986 | 1.787187
1943 | 141708884.6 | 281.1791 | 0.4754483 | 0.2030133 | 5.663039 | 6.982779 | 5.663039 | 0.06891539 | 1.005089 | 7.759605 | 12.15407 | 0.6785634 | 4.404586 | 0.3130795 | 1.829739
1944 | 143438272.7 | 291.2087 | 0.4865053 | 0.2077345 | 5.794738 | 7.145169 | 5.794738 | 0.07051807 | 1.028463 | 7.940061 | 12.43672 | 0.694344 | 4.507018 | 0.3203604 | 1.872292
1945 | 145196735.6 | 301.2848 | 0.4975622 | 0.2124557 | 5.926436 | 7.307559 | 5.926436 | 0.07212076 | 1.051837 | 8.120517 | 12.71937 | 0.7101245 | 4.60945 | 0.3276413 | 1.914844
1946 | 146984870.9 | 311.4017 | 0.5086191 | 0.217177 | 6.058135 | 7.469949 | 6.058135 | 0.07372344 | 1.075212 | 8.300973 | 13.00203 | 0.725905 | 4.711883 | 0.3349223 | 1.957396
1947 | 148803209.8 | 321.5535 | 0.5196761 | 0.2218982 | 6.189833 | 7.632339 | 6.189833 | 0.07532612 | 1.098586 | 8.481429 | 13.28468 | 0.7416856 | 4.814315 | 0.3422032 | 1.999948
1948 | 150652218 | 331.7344 | 0.53073301 | 0.2266194555 | 6.32153185 | 7.79472964 | 6.32153185 | 0.0769288065 | 1.12196 | 8.66188507 | 13.56733292 | 0.757466129 | 4.916746995 | 0.3494841025 | 2.0425
1949 | 152532296.1 | 341.9387 | 0.5417899 | 0.2313407 | 6.45323 | 7.95712 | 6.45323 | 0.07853149 | 1.145334 | 8.842341 | 13.84999 | 0.7732467 | 5.019179 | 0.356765 | 2.085052
1950 | 154443782.7 | 352.161 | 0.5528469 | 0.2360619 | 6.584929 | 8.11951 | 6.584929 | 0.08013417 | 1.168708 | 9.022797 | 14.13264 | 0.7890272 | 5.121611 | 0.3640459 | 2.127604
1951 | 156386953.8 | 362.3957 | 0.5639038 | 0.2407832 | 6.716628 | 8.2819 | 6.716628 | 0.08173686 | 1.192082 | 9.203253 | 14.41529 | 0.8048078 | 5.224044 | 0.3713269 | 2.170156
1952 | 158362023.6 | 372.6376 | 0.5749608 | 0.2455044 | 6.848326 | 8.44429 | 6.848326 | 0.08333954 | 1.215457 | 9.383709 | 14.69794 | 0.8205883 | 5.326476 | 0.3786078 | 2.212708
1953 | 160369148.1 | 382.8812 | 0.5860177 | 0.2502256 | 6.980025 | 8.606681 | 6.980025 | 0.08494222 | 1.238831 | 9.564165 | 14.9806 | 0.8363689 | 5.428908 | 0.3858887 | 2.25526
1954 | 162408424.4 | 393.1215 | 0.5970746 | 0.2549469 | 7.111723 | 8.769070845 | 7.111723 | 0.08654491 | 1.262205 | 9.744621 | 15.26325 | 0.8521494 | 5.53134 | 0.3931696 | 2.297812
1955 | 164479891.4 | 403.3533 | 0.6081316 | 0.2596681 | 7.243422 | 8.931461 | 7.243422 | 0.08814759 | 1.285579 | 9.925077 | 15.5459 | 0.8679299 | 5.633773 | 0.4004505 | 2.340364
1956 | 166583532.6 | 413.5717 | 0.6191885 | 0.2643894 | 7.37512 | 9.093851 | 7.37512 | 0.08975027425 | 1.308953 | 10.10553 | 15.82856 | 0.8837105 | 5.736205 | 0.4077315 | 2.382916
1957 | 168719277.1 | 423.7717 | 0.6302454 | 0.2691106 | 7.506819 | 9.256241 | 7.506819 | 0.09135296 | 1.332327 | 10.28599 | 16.11121 | 0.899491 | 5.838637 | 0.4150124 | 2.425469
1958 | 170886998.4 | 433.9486 | 0.6413024 | 0.2738318 | 7.638518 | 9.418632 | 7.638518 | 0.09295564 | 1.355702 | 10.46644 | 16.39386 | 0.9152716 | 5.941069 | 0.4222933 | 2.468021
1959 | 173086519.2 | 444.0976 | 0.6523593 | 0.2785531 | 7.770216 | 9.581022 | 7.770216 | 0.09455832 | 1.379076 | 10.6469 | 16.67651 | 0.9310521 | 6.043502 | 0.4295742 | 2.510573
1960 | 175317609.3 | 454.2142 | 0.6634162625 | 0.2832743 | 7.901915 | 9.74341205 | 7.901915 | 0.09616101 | 1.40245 | 10.82736 | 16.95916615 | 0.9468327 | 6.145934 | 0.4368551 | 2.553125
1961 | 177579989.3 | 464.2937 | 0.6744732 | 0.2879956 | 8.033613 | 9.905802 | 8.033613 | 0.09776369 | 1.425824 | 11.00781 | 17.24182 | 0.9626132 | 6.248366 | 0.444136 | 2.595677
1962 | 179873329.9 | 474.3318 | 0.6855301 | 0.2927168 | 8.165312 | 10.06819 | 8.165312 | 0.09936638 | 1.449198 | 11.18827 | 17.52447 | 0.9783937 | 6.350798 | 0.451417 | 2.638229
1963 | 182197254.1 | 484.3242 | 0.6965871 | 0.297438 | 8.297011 | 10.23058 | 8.297011 | 0.1009691 | 1.472572 | 11.36872 | 17.80712 | 0.9941743 | 6.45323 | 0.4586979 | 2.680781
1964 | 184551338.3 | 494.2665 | 0.707644 | 0.302159274 | 8.428709 | 10.39297 | 8.428709 | 0.102571742 | 1.495947 | 11.54918 | 18.08978 | 1.009955 | 6.55566266 | 0.4659788 | 2.723333114
1965 | 186935112.9 | 504.1547 | 0.718701 | 0.3068805 | 8.560408 | 10.55536 | 8.560408 | 0.1041744 | 1.519321 | 11.72964 | 18.37243 | 1.025735 | 6.658095 | 0.4732597 | 2.765885
1966 | 189348064.2 | 513.9846 | 0.7297579 | 0.3116018 | 8.692106 | 10.71775 | 8.692106 | 0.1057771 | 1.542695 | 11.91009 | 18.65508 | 1.041516 | 6.760527 | 0.4805406 | 2.808437
1967 | 191789634.8 | 523.7524 | 0.7408148 | 0.316323 | 8.823805 | 10.88014 | 8.823805 | 0.1073798 | 1.566069 | 12.09055 | 18.93774 | 1.057296 | 6.862959 | 0.4878216 | 2.850989
1968 | 194259225.4 | 533.4541 | 0.7518718 | 0.3210442 | 8.955503 | 11.04253 | 8.955503 | 0.1089825 | 1.589443 | 12.271 | 19.22039 | 1.073077 | 6.965392 | 0.4951025 | 2.893541
1969 | 196756196 | 543.0861 | 0.7629287 | 0.3257655 | 9.087202 | 11.20492 | 9.087202 | 0.1105852 | 1.612817 | 12.45146 | 19.50304 | 1.088858 | 7.067824 | 0.5023834 | 2.936094
1970 | 199279866.7 | 552.6445 | 0.7739856 | 0.3304867 | 9.218901 | 11.36731 | 9.218901 | 0.1121878 | 1.636192 | 12.63192 | 19.78569 | 1.104638 | 7.170256 | 0.5096643 | 2.978646
1971 | 201829519 | 562.1259 | 0.7850426 | 0.3352079 | 9.350599 | 11.5297 | 9.350599 | 0.1137905 | 1.659566 | 12.81237 | 20.06835 | 1.120419 | 7.272688 | 0.5169452 | 3.021198
1972 | 204404396.4 | 571.5266 | 0.796099515 | 0.3399292 | 9.482297775 | 11.69209446 | 9.482297775 | 0.1153932 | 1.68294 | 12.99283 | 20.35099938 | 1.136199 | 7.37512 | 0.5242262 | 3.06375
1973 | 207003707.4 | 580.8435 | 0.8071565 | 0.3446504 | 9.613996 | 11.85448 | 9.613996 | 0.1169959 | 1.706314 | 13.17328 | 20.63365 | 1.15198 | 7.477553 | 0.5315071 | 3.106302
1974 | 209626624.6 | 590.073 | 0.8182134 | 0.3493717 | 9.745695 | 12.01687 | 9.745695 | 0.1185986 | 1.729688 | 13.35374 | 20.9163 | 1.16776 | 7.579985 | 0.538788 | 3.148854
1975 | 212272286.6 | 599.2121 | 0.8292703 | 0.3540929 | 9.877394 | 12.17927 | 9.877394 | 0.1202013 | 1.753062 | 13.5342 | 21.19896 | 1.183541 | 7.682417 | 0.5460689 | 3.191406
1976 | 214939799.3 | 608.2575 | 0.8403273 | 0.3588141 | 10.00909 | 12.34166 | 10.00909 | 0.1218039 | 1.776437 | 13.71465 | 21.48161 | 1.199321 | 7.784849 | 0.5533498 | 3.233958
1977 | 217628237.4 | 617.2064 | 0.8513842 | 0.3635354 | 10.14079 | 12.50405 | 10.14079 | 0.1234066 | 1.799811 | 13.89511 | 21.76426 | 1.215102 | 7.887282 | 0.5606307 | 3.27651
1978 | 220336645.2 | 626.0557 | 0.8624411 | 0.3682566 | 10.27249 | 12.66644 | 10.27249 | 0.1250093 | 1.823185 | 14.07556 | 22.04692 | 1.230882 | 7.989714 | 0.5679117 | 3.319062
1979 | 223064036.9 | 634.8026 | 0.8734981 | 0.3729779 | 10.40419 | 12.82883 | 10.40419 | 0.126612 | 1.846559 | 14.25602 | 22.32957 | 1.246663 | 8.092146 | 0.5751926 | 3.361614
1980 | 225809400.1 | 643.4444 | 0.884555 | 0.3776990925 | 10.53589 | 12.99122 | 10.53589 | 0.1282146775 | 1.869933 | 14.43648 | 22.61222 | 1.262444 | 8.194578325 | 0.5824735 | 3.404166
1981 | 228571695.2 | 651.9784 | 0.895612 | 0.3824203 | 10.66758 | 13.15361 | 10.66758 | 0.1298174 | 1.893307 | 14.61693 | 22.89487 | 1.278224 | 8.297011 | 0.5897544 | 3.446718
1982 | 231349855.4 | 660.4021 | 0.9066689 | 0.3871416 | 10.79928 | 13.316 | 10.79928 | 0.13142 | 1.916682 | 14.79739 | 23.17753 | 1.294005 | 8.399443 | 0.5970353 | 3.489271
1983 | 234142791 | 668.713 | 0.9177258 | 0.3918628 | 10.93098 | 13.47839 | 10.93098 | 0.1330227 | 1.940056 | 14.97784 | 23.46018 | 1.309785 | 8.501875 | 0.6043163 | 3.531823
1984 | 236949388.4 | 676.9088 | 0.9287827675 | 0.396584 | 11.06268 | 13.64077687 | 11.06268 | 0.1346254 | 1.96343 | 15.1583 | 23.74283261 | 1.325566 | 8.604307 | 0.6115972 | 3.574375
1985 | 239768511.7 | 684.9871 | 0.9398397 | 0.4013053 | 11.19438 | 13.80317 | 11.19438 | 0.1362281 | 1.986804 | 15.33875 | 24.02549 | 1.341346 | 8.706739 | 0.6188781 | 3.616927
1986 | 242599004 | 692.9459 | 0.9508966 | 0.4060265 | 11.32608 | 13.96556 | 11.32608 | 0.1378308 | 2.010178 | 15.51921 | 24.30814 | 1.357127 | 8.809172 | 0.626159 | 3.659479
1987 | 245439689.1 | 700.783 | 0.9619536 | 0.4107478 | 11.45778 | 14.12795 | 11.45778 | 0.1394335 | 2.033552 | 15.69967 | 24.59079 | 1.372907 | 8.911604 | 0.6334399 | 3.702031
1988 | 248289371.2 | 708.4964 | 0.9730105 | 0.415469 | 11.58948 | 14.29034 | 11.58948 | 0.1410361 | 2.056927 | 15.88012 | 24.87344 | 1.388688 | 9.014036 | 0.6407209 | 3.744583
1989 | 251146837.8 | 716.0842 | 0.9840675 | 0.4201902 | 11.72117 | 14.45273 | 11.72117 | 0.1426388 | 2.080301 | 16.06058 | 25.1561 | 1.404468 | 9.116468 | 0.6480018 | 3.787135
1990 | 254010859.6 | 723.5446 | 0.9951244 | 0.4249115 | 11.85287 | 14.61512 | 11.85287 | 0.1442415 | 2.103675 | 16.24103 | 25.43875 | 1.420249 | 9.218901 | 0.6552827 | 3.829687
1991 | 256880192.3 | 730.876 | 1.006181 | 0.4296327 | 11.98457 | 14.77751 | 11.98457 | 0.1458442 | 2.127049 | 16.42149 | 25.7214 | 1.43603 | 9.321333 | 0.6625636 | 3.872239
1992 | 259753577.8 | 738.0767 | 1.017238 | 0.434354 | 12.11627 | 14.9399 | 12.11627 | 0.1474469 | 2.150423 | 16.60195 | 26.00405 | 1.45181 | 9.423765 | 0.6698445 | 3.914791
1993 | 262629744.4 | 745.1452 | 1.028295 | 0.4390752 | 12.24797 | 15.10229 | 12.24797 | 0.1490496 | 2.173797 | 16.7824 | 26.28671 | 1.467591 | 9.526197 | 0.6771254 | 3.957343
1994 | 265507410.2 | 752.08 | 1.039352 | 0.4437964 | 12.37967 | 15.26468 | 12.37967 | 0.1506522 | 2.197172 | 16.96286 | 26.56936 | 1.483371 | 9.62863 | 0.6844064 | 3.999896
1995 | 268385281.6 | 758.8799 | 1.050409 | 0.4485177 | 12.51137 | 15.42707 | 12.51137 | 0.1522549 | 2.220546 | 17.14331 | 26.85201 | 1.499152 | 9.731062 | 0.6916873 | 4.042448
1996 | 271262056.1 | 765.5436 | 1.06146602 | 0.453238911 | 12.6430637 | 15.58945928 | 12.6430637 | 0.153857613 | 2.243919851 | 17.32377014 | 27.13466584 | 1.514932258 | 9.83349399 | 0.698968205 | 4.084999671
1997 | 274136423.1 | 772.0698 | 1.221626 | 0.4564768 | 12.98025 | 15.87482323 | 12.98025 | 0.306980282 | 2.36643 | 19.1598 | 27.67352412 | 1.678321 | 10.09574885 | 0.8713442 | 4.119990536
1998 | 277007065.2 | 778.4577 | 1.378537 | 0.4595124 | 13.39938 | 16.08293361 | 13.39938 | 0.459512389 | 2.542445 | 20.67806 | 28.03025573 | 1.83805 | 10.42174098 | 0.9190248 | 4.135611501
1999 | 279872658.5 | 784.7062 | 1.525382 | 0.4593606 | 13.91691 | 16.22431347 | 13.91691 | 0.605124546 | 2.757074 | 21.95533 | 28.13859697 | 1.980245 | 10.82426654 | 0.7855975 | 4.129982395
2000 | 282731875.6 | 790.8145 | 1.667746 | 0.456287 | 14.55572 | 16.3352407 | 14.55572 | 0.749846873 | 3.030662 | 23.02237 | 28.14039738 | 2.115246 | 11.32111413 | 0.5695136 | 4.115604591
2001 | 285583384.8 | 796.7818 | 1.824726 | 0.4561815 | 15.27296 | 16.4225343 | 15.27296 | 0.912363017 | 3.349907 | 23.72144 | 28.28325352 | 2.280908 | 11.87896648 | 0.4561815 | 4.105633575
2002 | 288425852.6 | 802.6074 | 2.048398 | 0.50669 | 16.15606 | 16.49570609 | 16.16294 | 1.126201574 | 3.649452 | 24.09894 | 28.70066659 | 2.571682 | 12.56773948 | 0.4569824 | 4.107117997
2003 | 291257944.1 | 808.2907 | 2.329583 | 0.6265515 | 17.1938 | 16.55804521 | 17.21214 | 1.383003589 | 3.917381 | 24.36882 | 29.28574853 | 2.980771 | 13.37805494 | 0.4589743 | 4.117508467
2004 | 294078324.8 | 813.8315 | 2.595499 | 0.7782961 | 18.19532 | 16.60703657 | 18.21596 | 1.638621371 | 4.177088 | 24.62471 | 29.92551192 | 3.394155 | 14.15765448 | 0.4610812 | 4.135563416
2005 | 296885660.8 | 819.2287 | 2.773361 | 0.9244536 | 18.96979 | 16.6401651 | 18.96979 | 1.848907233 | 4.416182 | 24.96025 | 30.50696934 | 3.697814 | 14.75427972 | 0.4622268 | 4.160041273
2006 | 299678621.8 | 824.4827 | 2.808377 | 1.057327 | 19.50437 | 16.59257656 | 19.45694 | 2.006541404 | 4.622268 | 25.47405 | 31.02886577 | 3.89038 | 15.12180358 | 0.46112 | 4.255375797
2007 | 302455879.7 | 829.5934 | 2.762333 | 1.201663 | 19.91442 | 16.48068354 | 19.84401 | 2.144947569 | 4.766445 | 26.05024 | 31.52507553 | 4.033121 | 15.39926845 | 0.4584738 | 4.421892277
2008 | 305216112.2 | 834.5597 | 2.737312 | 1.368656 | 20.20136 | 16.4238712 | 20.20136 | 2.281093223 | 4.875017 | 26.46068 | 31.93530512 | 4.105968 | 15.71217012 | 0.4562186 | 4.562186444
2009 | 307958002.5 | 839.3803 | 2.843698 | 1.585218 | 20.41931 | 16.59569481 | 20.61817 | 2.420688968 | 5.018405 | 26.53984 | 32.03245797 | 4.090666 | 16.25318976 | 0.5375128 | 4.609009887
2010 | 310680241.1 | 844.0527 | 3.127909 | 1.875722 | 20.56781 | 16.90661993 | 21.00148 | 2.558941559 | 5.237875 | 26.46473 | 31.89372458 | 4.04114 | 16.87009317 | 0.8180428 | 4.577782955
2011 | 313381526.4 | 848.5742 | 3.596084 | 2.247552 | 20.5664 | 17.08139717 | 21.14847 | 2.697062711 | 5.517883 | 26.52112 | 31.91524208 | 4.045594 | 17.17100304 | 1.348531 | 4.495104518
2012 | 316060567.1 | 852.941 | 4.936215 | 2.759811 | 20.37144 | 17.03525396 | 20.90035 | 2.831937416 | 5.843636 | 27.0478 | 33.04022144 | 4.149951 | 16.82201118 | 3.299046 | 3.861728129
2013 | 318716080.6 | 857.1489 | 7.37441 | 3.385018 | 20.0599 | 16.93700458 | 20.40455 | 2.966634995 | 6.22609 | 27.85806 | 35.01728408 | 4.302546 | 16.08700673 | 6.674847 | 2.789709916
2014 | 321346799.2 | 861.1929 | 10.22397 | 4.000685 | 19.73223 | 16.89177986 | 19.91751 | 3.111643658 | 6.661348 | 28.44931 | 36.45068285 | 4.445205226 | 15.47080837 | 9.779451 | 2.222602613
2015 | 323951465 | 865.0675 | 13.38073 | 4.568362 | 19.40869 | 16.94048206 | 19.50399 | 3.269850043 | 7.112328 | 28.75798 | 37.12558602 | 4.555622 | 15.08492239 | 12.12915 | 2.227234041
2016 | 326528836.5 | 868.7662 | 17.00043 | 5.131763 | 19.06048 | 17.03207823 | 19.07547 | 3.44069799 | 7.612079 | 29.0396 | 37.72399776 | 4.65627 | 14.71228667 | 14.38777 | 2.23847239
2017 | 329077686.4 | 872.2822 | 20.78627 | 5.691645 | 18.7144 | 17.13379631 | 18.65854 | 3.629511511 | 8.172326 | 29.2703 | 38.19542477 | 4.75614 | 14.36486737 | 16.58012 | 2.251930949
2018 | 331596803.9 | 875.6076 | 24.44144 | 6.248767 | 18.39729 | 17.21286427 | 18.27974 | 3.84161462 | 8.724009 | 29.42623 | 38.48937376 | 4.864224 | 14.05463067 | 18.73101 | 2.263223006
2019 | 334084995.9 | 878.7342 | 27.66913457 | 6.80388555 | 18.13595 | 17.23651006 | 17.96566 | 4.08233133 | 9.198067 | 29.48350405 | 38.55535145 | 4.98951607 | 13.79354272 | 20.86524902 | 2.26796185
2020 | 336541089.1 | 881.6529 | 30.50239 | 7.386548 | 17.93982 | 17.18360366 | 17.7284 | 4.383067792 | 9.52543977 | 29.48350405 | 38.42496399 | 5.145267 | 13.58139652 | 22.85012 | 2.26796185
2021 | 338963929.2 | 884.3541 | 33.1789 | 7.995491 | 17.78448 | 17.07763433 | 17.54265 | 4.748957679 | 9.689545 | 29.48350405 | 38.20570855 | 5.328785 | 13.39842189 | 24.65801 | 2.26796185
2022 | 341352382.9 | 886.8272 | 35.70883 | 8.585259 | 17.64603 | 16.95275896 | 17.37883 | 5.145916282 | 9.758687 | 29.48350405 | 37.96092836 | 5.525146 | 13.2272402 | 26.47136 | 2.26796185
2023 | 343705339.6 | 889.0614 | 38.10238 | 9.110394 | 17.50054 | 16.84313445 | 17.20739 | 5.539858895 | 9.791136 | 29.48350405 | 37.75396667 | 5.719426 | 13.0504728 | 28.47263 | 2.26796185
2024 | 346021712.6 | 891.0447 | 40.36972093 | 9.52543977 | 17.3241 | 16.78291769 | 16.99877 | 5.89670081 | 9.845161 | 29.48350405 | 37.64816671 | 5.89670081 | 12.85074107 | 30.84428116 | 2.26796185
2025 | 348300439.3 | 892.7649 | 42.51485 | 9.803024 | 17.11131 | 16.76547458 | 16.74757 | 6.217330991 | 9.97903214 | 29.48350405 | 37.6195693 | 6.057164 | 12.62526123 | 34.35873 | 2.26796185
2026 | 350540483.4 | 894.2087 | 44.49861 | 9.951507 | 16.87421 | 16.7641163 | 16.46937 | 6.521604449 | 10.2134 | 29.48350405 | 37.61370834 | 6.209226 | 12.38307101 | 39.25282 | 2.26796185
2027 | 352740835.3 | 895.3624 | 46.26642174 | 9.97903214 | 16.61509 | 16.78291769 | 16.16603 | 6.80388555 | 10.52055 | 29.48350405 | 37.64816671 | 6.35029318 | 12.12452405 | 44.90564463 | 2.26796185
2028 | 354900513.5 | 896.2117 | 46.26642174 | 9.97903214 | 16.61509 | 16.78291769 | 16.16603 | 6.80388555 | 10.88621688 | 29.48350405 | 37.64816671 | 6.35029318 | 12.12452405 | 44.90564463 | 2.26796185
2029 | 357018566.2 | 896.7412 | 46.26642174 | 9.97903214 | 16.61509 | 16.78291769 | 16.16603 | 6.80388555 | 10.88621688 | 29.48350405 | 37.64816671 | 6.35029318 | 12.12452405 | 44.90564463 | 2.26796185
2030 | 359094072.4 | 896.9352 | 46.26642174 | 9.97903214 | 16.61509 | 16.78291769 | 16.16603 | 6.80388555 | 10.88621688 | 29.48350405 | 37.64816671 | 6.35029318 | 12.12452405 | 44.90564463 | 2.26796185
2031 | 361126142.3 | 896.7772 | 46.26642174 | 9.97903214 | 16.61509 | 16.78291769 | 16.16603 | 6.80388555 | 10.88621688 | 29.48350405 | 37.64816671 | 6.35029318 | 12.12452405 | 44.90564463 | 2.26796185
2032 | 363113918.5 | 896.2501 | 46.26642174 | 9.97903214 | 16.61509 | 16.78291769 | 16.16603 | 6.80388555 | 10.88621688 | 29.48350405 | 37.64816671 | 6.35029318 | 12.12452405 | 44.90564463 | 2.26796185
2033 | 365056578.7 | 895.336 | 46.26642174 | 9.97903214 | 16.61509 | 16.78291769 | 16.16603 | 6.80388555 | 10.88621688 | 29.48350405 | 37.64816671 | 6.35029318 | 12.12452405 | 44.90564463 | 2.26796185
2034 | 366953335.9 | 894.0163 | 46.26642174 | 9.97903214 | 16.61509 | 16.78291769 | 16.16603 | 6.80388555 | 10.88621688 | 29.48350405 | 37.64816671 | 6.35029318 | 12.12452405 | 44.90564463 | 2.26796185
2035 | 368803438.3 | 892.2719 | 46.26642174 | 9.97903214 | 16.61509 | 16.78291769 | 16.16603 | 6.80388555 | 10.88621688 | 29.48350405 | 37.64816671 | 6.35029318 | 12.12452405 | 44.90564463 | 2.26796185
2036 | 370606173 | 890.0829 | 46.26642174 | 9.97903214 | 16.61509 | 16.78291769 | 16.16603 | 6.80388555 | 10.88621688 | 29.48350405 | 37.64816671 | 6.35029318 | 12.12452405 | 44.90564463 | 2.26796185
2037 | 372360864.6 | 887.4286 | 46.26642174 | 9.97903214 | 16.61509 | 16.78291769 | 16.16603 | 6.80388555 | 10.88621688 | 29.48350405 | 37.64816671 | 6.35029318 | 12.12452405 | 44.90564463 | 2.26796185
2038 | 374066878.8 | 884.288 | 46.26642174 | 9.97903214 | 16.61509 | 16.78291769 | 16.16603 | 6.80388555 | 10.88621688 | 29.48350405 | 37.64816671 | 6.35029318 | 12.12452405 | 44.90564463 | 2.26796185
2039 | 375723621.1 | 880.6389 | 46.26642174 | 9.97903214 | 16.61509 | 16.78291769 | 16.16603 | 6.80388555 | 10.88621688 | 29.48350405 | 37.64816671 | 6.35029318 | 12.12452405 | 44.90564463 | 2.26796185
2040 | 377330541.3 | 876.459 | 46.26642174 | 9.97903214 | 16.61509 | 16.78291769 | 16.16603 | 6.80388555 | 10.88621688 | 29.48350405 | 37.64816671 | 6.35029318 | 12.12452405 | 44.90564463 | 2.26796185
2041 | 378887130.7 | 871.7247 | 46.26642174 | 9.97903214 | 16.61509 | 16.78291769 | 16.16603 | 6.80388555 | 10.88621688 | 29.48350405 | 37.64816671 | 6.35029318 | 12.12452405 | 44.90564463 | 2.26796185
2042 | 380392925.2 | 866.4123 | 46.26642174 | 9.97903214 | 16.61509 | 16.78291769 | 16.16603 | 6.80388555 | 10.88621688 | 29.48350405 | 37.64816671 | 6.35029318 | 12.12452405 | 44.90564463 | 2.26796185
2043 | 381847507.9 | 860.4971 | 46.26642174 | 9.97903214 | 16.61509 | 16.78291769 | 16.16603 | 6.80388555 | 10.88621688 | 29.48350405 | 37.64816671 | 6.35029318 | 12.12452405 | 44.90564463 | 2.26796185
2044 | 383250508.1 | 853.9538 | 46.26642174 | 9.97903214 | 16.61509 | 16.78291769 | 16.16603 | 6.80388555 | 10.88621688 | 29.48350405 | 37.64816671 | 6.35029318 | 12.12452405 | 44.90564463 | 2.26796185
2045 | 384601603.2 | 846.7563 | 46.26642174 | 9.97903214 | 16.61509 | 16.78291769 | 16.16603 | 6.80388555 | 10.88621688 | 29.48350405 | 37.64816671 | 6.35029318 | 12.12452405 | 44.90564463 | 2.26796185
2046 | 385900519.6 | 838.878 | 46.26642174 | 9.97903214 | 16.61509 | 16.78291769 | 16.16603 | 6.80388555 | 10.88621688 | 29.48350405 | 37.64816671 | 6.35029318 | 12.12452405 | 44.90564463 | 2.26796185
2047 | 387147034.5 | 830.2917 | 46.26642174 | 9.97903214 | 16.61509 | 16.78291769 | 16.16603 | 6.80388555 | 10.88621688 | 29.48350405 | 37.64816671 | 6.35029318 | 12.12452405 | 44.90564463 | 2.26796185
2048 | 388340976.9 | 820.9691 | 46.26642174 | 9.97903214 | 16.61509 | 16.78291769 | 16.16603 | 6.80388555 | 10.88621688 | 29.48350405 | 37.64816671 | 6.35029318 | 12.12452405 | 44.90564463 | 2.26796185
2049 | 389482228.2 | 810.8817 | 46.26642174 | 9.97903214 | 16.61509 | 16.78291769 | 16.16603 | 6.80388555 | 10.88621688 | 29.48350405 | 37.64816671 | 6.35029318 | 12.12452405 | 44.90564463 | 2.26796185
2050 | 390570723.7 | 800 | 46.26642174 | 9.97903214 | 16.61509 | 16.78291769 | 16.16603 | 6.80388555 | 10.88621688 | 29.48350405 | 37.64816671 | 6.35029318 | 12.12452405 | 44.90564463 | 2.26796185

## Scenarios
Year | Popuation1 | Cars per Capita1 | Cars per Capita2 | Cars per Capita3 | Zorba1 | Zorba2 | LIBS Rate0 | LIBS Rate1 | LIBS Rate2 | LIBS Rate3 | Collection Rate | Sorting1 Hand | Sorting1 Laser | Sorting2 Hand | Sorting2 Laser | Sorting3 Hand | Sorting3 Laser
1900 | 73683207.3 | 0.1375628 | 0.1375628 | 0.1375628 | 0.45 | 0.45 | 0 | 0 | 0 | 0 | 0.98 | 0 | 0 | 1 | 0 | 0 | 1
1901 | 75865774.9 | 0.1375628 | 0.1375628 | 0.1375628 | 0.45 | 0.45 | 0 | 0 | 0 | 0 | 0.98 | 0 | 0 | 1 | 0 | 0 | 1
1902 | 77971972.9 | 0.1375628 | 0.1375628 | 0.1375628 | 0.45 | 0.45 | 0 | 0 | 0 | 0 | 0.98 | 0 | 0 | 1 | 0 | 0 | 1
1903 | 80006376.7 | 0.1375628 | 0.1375628 | 0.1375628 | 0.45 | 0.45 | 0 | 0 | 0 | 0 | 0.98 | 0 | 0 | 1 | 0 | 0 | 1
1904 | 81973444.4 | 0.1375628 | 0.1375628 | 0.1375628 | 0.45 | 0.45 | 0 | 0 | 0 | 0 | 0.98 | 0 | 0 | 1 | 0 | 0 | 1
1905 | 83877517.8 | 2.721348 | 2.721348 | 2.721348 | 0.45 | 0.45 | 0 | 0 | 0 | 0 | 0.98 | 0 | 0 | 1 | 0 | 0 | 1
1906 | 85722824.1 | 5.656294 | 5.656294 | 5.656294 | 0.45 | 0.45 | 0 | 0 | 0 | 0 | 0.98 | 0 | 0 | 1 | 0 | 0 | 1
1907 | 87513476.9 | 8.932809 | 8.932809 | 8.932809 | 0.45 | 0.45 | 0 | 0 | 0 | 0 | 0.98 | 0 | 0 | 1 | 0 | 0 | 1
1908 | 89253477.1 | 12.5414 | 12.5414 | 12.5414 | 0.45 | 0.45 | 0 | 0 | 0 | 0 | 0.98 | 0 | 0 | 1 | 0 | 0 | 1
1909 | 90946715.25 | 16.47265 | 16.47265 | 16.47265 | 0.45 | 0.45 | 0 | 0 | 0 | 0 | 0.98 | 0 | 0 | 1 | 0 | 0 | 1
1910 | 92596971.4 | 20.71726 | 20.71726 | 20.71726 | 0.45 | 0.45 | 0 | 0 | 0 | 0 | 0.98 | 0 | 0 | 1 | 0 | 0 | 1
1911 | 94207915.6 | 25.26602 | 25.26602 | 25.26602 | 0.45 | 0.45 | 0 | 0 | 0 | 0 | 0.98 | 0 | 0 | 1 | 0 | 0 | 1
1912 | 95783112 | 30.10979 | 30.10979 | 30.10979 | 0.45 | 0.45 | 0 | 0 | 0 | 0 | 0.98 | 0 | 0 | 1 | 0 | 0 | 1
1913 | 97326017.25 | 35.23956 | 35.23956 | 35.23956 | 0.45 | 0.45 | 0 | 0 | 0 | 0 | 0.98 | 0 | 0 | 1 | 0 | 0 | 1
1914 | 98839982.5 | 40.64639 | 40.64639 | 40.64639 | 0.45 | 0.45 | 0 | 0 | 0 | 0 | 0.98 | 0 | 0 | 1 | 0 | 0 | 1
1915 | 100328254.7 | 46.32143 | 46.32143 | 46.32143 | 0.45 | 0.45 | 0 | 0 | 0 | 0 | 0.98 | 0 | 0 | 1 | 0 | 0 | 1
1916 | 101793978.2 | 52.25595 | 52.25595 | 52.25595 | 0.45 | 0.45 | 0 | 0 | 0 | 0 | 0.98 | 0 | 0 | 1 | 0 | 0 | 1
1917 | 103240195 | 58.44128 | 58.44128 | 58.44128 | 0.45 | 0.45 | 0 | 0 | 0 | 0 | 0.98 | 0 | 0 | 1 | 0 | 0 | 1
1918 | 104669846.9 | 64.86887 | 64.86887 | 64.86887 | 0.45 | 0.45 | 0 | 0 | 0 | 0 | 0.98 | 0 | 0 | 1 | 0 | 0 | 1
1919 | 106085775.9 | 71.53025 | 71.53025 | 71.53025 | 0.45 | 0.45 | 0 | 0 | 0 | 0 | 0.98 | 0 | 0 | 1 | 0 | 0 | 1
1920 | 107490725.6 | 78.41706 | 78.41706 | 78.41706 | 0.45 | 0.45 | 0 | 0 | 0 | 0 | 0.98 | 0 | 0 | 1 | 0 | 0 | 1
1921 | 108887342.2 | 85.52101 | 85.52101 | 85.52101 | 0.45 | 0.45 | 0 | 0 | 0 | 0 | 0.98 | 0 | 0 | 1 | 0 | 0 | 1
1922 | 110278176.2 | 92.83392 | 92.83392 | 92.83392 | 0.45 | 0.45 | 0 | 0 | 0 | 0 | 0.98 | 0 | 0 | 1 | 0 | 0 | 1
1923 | 111665683.8 | 100.3477 | 100.3477 | 100.3477 | 0.45 | 0.45 | 0 | 0 | 0 | 0 | 0.98 | 0 | 0 | 1 | 0 | 0 | 1
1924 | 113052226.4 | 108.0544 | 108.0544 | 108.0544 | 0.45 | 0.45 | 0 | 0 | 0 | 0 | 0.98 | 0 | 0 | 1 | 0 | 0 | 1
1925 | 114440073.7 | 115.946 | 115.946 | 115.946 | 0.45 | 0.45 | 0 | 0 | 0 | 0 | 0.98 | 0 | 0 | 1 | 0 | 0 | 1
1926 | 115831403.6 | 124.0148 | 124.0148 | 124.0148 | 0.45 | 0.45 | 0 | 0 | 0 | 0 | 0.98 | 0 | 0 | 1 | 0 | 0 | 1
1927 | 117228304.4 | 132.253 | 132.253 | 132.253 | 0.45 | 0.45 | 0 | 0 | 0 | 0 | 0.98 | 0 | 0 | 1 | 0 | 0 | 1
1928 | 118632775 | 140.6531 | 140.6531 | 140.6531 | 0.45 | 0.45 | 0 | 0 | 0 | 0 | 0.98 | 0 | 0 | 1 | 0 | 0 | 1
1929 | 120046726.4 | 149.2075 | 149.2075 | 149.2075 | 0.45 | 0.45 | 0 | 0 | 0 | 0 | 0.98 | 0 | 0 | 1 | 0 | 0 | 1
1930 | 121471983.2 | 157.9088 | 157.9088 | 157.9088 | 0.45 | 0.45 | 0 | 0 | 0 | 0 | 0.98 | 0 | 0 | 1 | 0 | 0 | 1
1931 | 122910285.1 | 166.7495 | 166.7495 | 166.7495 | 0.45 | 0.45 | 0 | 0 | 0 | 0 | 0.98 | 0 | 0 | 1 | 0 | 0 | 1
1932 | 124363286.1 | 175.7226 | 175.7226 | 175.7226 | 0.45 | 0.45 | 0 | 0 | 0 | 0 | 0.98 | 0 | 0 | 1 | 0 | 0 | 1
1933 | 125832558.2 | 184.8208 | 184.8208 | 184.8208 | 0.45 | 0.45 | 0 | 0 | 0 | 0 | 0.98 | 0 | 0 | 1 | 0 | 0 | 1
1934 | 127319591.4 | 194.0371 | 194.0371 | 194.0371 | 0.45 | 0.45 | 0 | 0 | 0 | 0 | 0.98 | 0 | 0 | 1 | 0 | 0 | 1
1935 | 128825794.7 | 203.3645 | 203.3645 | 203.3645 | 0.45 | 0.45 | 0 | 0 | 0 | 0 | 0.98 | 0 | 0 | 1 | 0 | 0 | 1
1936 | 130352497.1 | 212.7961 | 212.7961 | 212.7961 | 0.45 | 0.45 | 0 | 0 | 0 | 0 | 0.98 | 0 | 0 | 1 | 0 | 0 | 1
1937 | 131900949.7 | 222.3253 | 222.3253 | 222.3253 | 0.45 | 0.45 | 0 | 0 | 0 | 0 | 0.98 | 0 | 0 | 1 | 0 | 0 | 1
1938 | 133472326.2 | 231.9452 | 231.9452 | 231.9452 | 0.45 | 0.45 | 0 | 0 | 0 | 0 | 0.98 | 0 | 0 | 1 | 0 | 0 | 1
1939 | 135067723.8 | 241.6492 | 241.6492 | 241.6492 | 0.45 | 0.45 | 0 | 0 | 0 | 0 | 0.98 | 0 | 0 | 1 | 0 | 0 | 1
1940 | 136688165.8 | 251.431 | 251.431 | 251.431 | 0.45 | 0.45 | 0 | 0 | 0 | 0 | 0.98 | 0 | 0 | 1 | 0 | 0 | 1
1941 | 138334601.1 | 261.2841 | 261.2841 | 261.2841 | 0.45 | 0.45 | 0 | 0 | 0 | 0 | 0.98 | 0 | 0 | 1 | 0 | 0 | 1
1942 | 140007905.6 | 271.2022 | 271.2022 | 271.2022 | 0.45 | 0.45 | 0 | 0 | 0 | 0 | 0.98 | 0 | 0 | 1 | 0 | 0 | 1
1943 | 141708884.6 | 281.1791 | 281.1791 | 281.1791 | 0.45 | 0.45 | 0 | 0 | 0 | 0 | 0.98 | 0 | 0 | 1 | 0 | 0 | 1
1944 | 143438272.7 | 291.2087 | 291.2087 | 291.2087 | 0.45 | 0.45 | 0 | 0 | 0 | 0 | 0.98 | 0 | 0 | 1 | 0 | 0 | 1
1945 | 145196735.6 | 301.2848 | 301.2848 | 301.2848 | 0.45 | 0.45 | 0 | 0 | 0 | 0 | 0.98 | 0 | 0 | 1 | 0 | 0 | 1
1946 | 146984870.9 | 311.4017 | 311.4017 | 311.4017 | 0.45 | 0.45 | 0 | 0 | 0 | 0 | 0.98 | 0 | 0 | 1 | 0 | 0 | 1
1947 | 148803209.8 | 321.5535 | 321.5535 | 321.5535 | 0.45 | 0.45 | 0 | 0 | 0 | 0 | 0.98 | 0 | 0 | 1 | 0 | 0 | 1
1948 | 150652218 | 331.7344 | 331.7344 | 331.7344 | 0.45 | 0.45 | 0 | 0 | 0 | 0 | 0.98 | 0 | 0 | 1 | 0 | 0 | 1
1949 | 152532296.1 | 341.9387 | 341.9387 | 341.9387 | 0.45 | 0.45 | 0 | 0 | 0 | 0 | 0.98 | 0 | 0 | 1 | 0 | 0 | 1
1950 | 154443782.7 | 352.161 | 352.161 | 352.161 | 0.45 | 0.45 | 0 | 0 | 0 | 0 | 0.98 | 0 | 0 | 1 | 0 | 0 | 1
1951 | 156386953.8 | 362.3957 | 362.3957 | 362.3957 | 0.45 | 0.45 | 0 | 0 | 0 | 0 | 0.98 | 0 | 0 | 1 | 0 | 0 | 1
1952 | 158362023.6 | 372.6376 | 372.6376 | 372.6376 | 0.45 | 0.45 | 0 | 0 | 0 | 0 | 0.98 | 0 | 0 | 1 | 0 | 0 | 1
1953 | 160369148.1 | 382.8812 | 382.8812 | 382.8812 | 0.45 | 0.45 | 0 | 0 | 0 | 0 | 0.98 | 0 | 0 | 1 | 0 | 0 | 1
1954 | 162408424.4 | 393.1215 | 393.1215 | 393.1215 | 0.45 | 0.45 | 0 | 0 | 0 | 0 | 0.98 | 0 | 0 | 1 | 0 | 0 | 1
1955 | 164479891.4 | 403.3533 | 403.3533 | 403.3533 | 0.45 | 0.45 | 0 | 0 | 0 | 0 | 0.98 | 0 | 0 | 1 | 0 | 0 | 1
1956 | 166583532.6 | 413.5717 | 413.5717 | 413.5717 | 0.45 | 0.45 | 0 | 0 | 0 | 0 | 0.98 | 0 | 0 | 1 | 0 | 0 | 1
1957 | 168719277.1 | 423.7717 | 423.7717 | 423.7717 | 0.45 | 0.45 | 0 | 0 | 0 | 0 | 0.98 | 0 | 0 | 1 | 0 | 0 | 1
1958 | 170886998.4 | 433.9486 | 433.9486 | 433.9486 | 0.45 | 0.45 | 0 | 0 | 0 | 0 | 0.98 | 0 | 0 | 1 | 0 | 0 | 1
1959 | 173086519.2 | 444.0976 | 444.0976 | 444.0976 | 0.45 | 0.45 | 0 | 0 | 0 | 0 | 0.98 | 0 | 0 | 1 | 0 | 0 | 1
1960 | 175317609.3 | 454.2142 | 454.2142 | 454.2142 | 0.45 | 0.45 | 0 | 0 | 0 | 0 | 0.98 | 0 | 0 | 1 | 0 | 0 | 1
1961 | 177579989.3 | 464.2937 | 464.2937 | 464.2937 | 0.45 | 0.45 | 0 | 0 | 0 | 0 | 0.98 | 0 | 0 | 1 | 0 | 0 | 1
1962 | 179873329.9 | 474.3318 | 474.3318 | 474.3318 | 0.45 | 0.45 | 0 | 0 | 0 | 0 | 0.98 | 0 | 0 | 1 | 0 | 0 | 1
1963 | 182197254.1 | 484.3242 | 484.3242 | 484.3242 | 0.45 | 0.45 | 0 | 0 | 0 | 0 | 0.98 | 0 | 0 | 1 | 0 | 0 | 1
1964 | 184551338.3 | 494.2665 | 494.2665 | 494.2665 | 0.45 | 0.45 | 0 | 0 | 0 | 0 | 0.98 | 0 | 0 | 1 | 0 | 0 | 1
1965 | 186935112.9 | 504.1547 | 504.1547 | 504.1547 | 0.45 | 0.45 | 0 | 0 | 0 | 0 | 0.98 | 0 | 0 | 1 | 0 | 0 | 1
1966 | 189348064.2 | 513.9846 | 513.9846 | 513.9846 | 0.45 | 0.45 | 0 | 0 | 0 | 0 | 0.98 | 0 | 0 | 1 | 0 | 0 | 1
1967 | 191789634.8 | 523.7524 | 523.7524 | 523.7524 | 0.45 | 0.45 | 0 | 0 | 0 | 0 | 0.98 | 0 | 0 | 1 | 0 | 0 | 1
1968 | 194259225.4 | 533.4541 | 533.4541 | 533.4541 | 0.45 | 0.45 | 0 | 0 | 0 | 0 | 0.98 | 0 | 0 | 1 | 0 | 0 | 1
1969 | 196756196 | 543.0861 | 543.0861 | 543.0861 | 0.45 | 0.45 | 0 | 0 | 0 | 0 | 0.98 | 0 | 0 | 1 | 0 | 0 | 1
1970 | 199279866.7 | 552.6445 | 552.6445 | 552.6445 | 0.45 | 0.45 | 0 | 0 | 0 | 0 | 0.98 | 0 | 0 | 1 | 0 | 0 | 1
1971 | 201829519 | 562.1259 | 562.1259 | 562.1259 | 0.45 | 0.45 | 0 | 0 | 0 | 0 | 0.98 | 0 | 0 | 1 | 0 | 0 | 1
1972 | 204404396.4 | 571.5266 | 571.5266 | 571.5266 | 0.45 | 0.45 | 0 | 0 | 0 | 0 | 0.98 | 0 | 0 | 1 | 0 | 0 | 1
1973 | 207003707.4 | 580.8435 | 580.8435 | 580.8435 | 0.45 | 0.45 | 0 | 0 | 0 | 0 | 0.98 | 0 | 0 | 1 | 0 | 0 | 1
1974 | 209626624.6 | 590.073 | 590.073 | 590.073 | 0.45 | 0.45 | 0 | 0 | 0 | 0 | 0.98 | 0 | 0 | 1 | 0 | 0 | 1
1975 | 212272286.6 | 599.2121 | 599.2121 | 599.2121 | 0.45 | 0.45 | 0 | 0 | 0 | 0 | 0.98 | 0 | 0 | 1 | 0 | 0 | 1
1976 | 214939799.3 | 608.2575 | 608.2575 | 608.2575 | 0.45 | 0.45 | 0 | 0 | 0 | 0 | 0.98 | 0 | 0 | 1 | 0 | 0 | 1
1977 | 217628237.4 | 617.2064 | 617.2064 | 617.2064 | 0.45 | 0.45 | 0 | 0 | 0 | 0 | 0.98 | 0 | 0 | 1 | 0 | 0 | 1
1978 | 220336645.2 | 626.0557 | 626.0557 | 626.0557 | 0.45 | 0.45 | 0 | 0 | 0 | 0 | 0.98 | 0 | 0 | 1 | 0 | 0 | 1
1979 | 223064036.9 | 634.8026 | 634.8026 | 634.8026 | 0.45 | 0.45 | 0 | 0 | 0 | 0 | 0.98 | 0 | 0 | 1 | 0 | 0 | 1
1980 | 225809400.1 | 643.4444 | 643.4444 | 643.4444 | 0.45 | 0.45 | 0 | 0 | 0 | 0 | 0.98 | 0 | 0 | 1 | 0 | 0 | 1
1981 | 228571695.2 | 651.9784 | 651.9784 | 651.9784 | 0.45 | 0.45 | 0 | 0 | 0 | 0 | 0.98 | 0 | 0 | 1 | 0 | 0 | 1
1982 | 231349855.4 | 660.4021 | 660.4021 | 660.4021 | 0.45 | 0.45 | 0 | 0 | 0 | 0 | 0.98 | 0 | 0 | 1 | 0 | 0 | 1
1983 | 234142791 | 668.713 | 668.713 | 668.713 | 0.45 | 0.45 | 0 | 0 | 0 | 0 | 0.98 | 0 | 0 | 1 | 0 | 0 | 1
1984 | 236949388.4 | 676.9088 | 676.9088 | 676.9088 | 0.45 | 0.45 | 0 | 0 | 0 | 0 | 0.98 | 0 | 0 | 1 | 0 | 0 | 1
1985 | 239768511.7 | 684.9871 | 684.9871 | 684.9871 | 0.45 | 0.45 | 0 | 0 | 0 | 0 | 0.98 | 0 | 0 | 1 | 0 | 0 | 1
1986 | 242599004 | 692.9459 | 692.9459 | 692.9459 | 0.45 | 0.45 | 0 | 0 | 0 | 0 | 0.98 | 0 | 0 | 1 | 0 | 0 | 1
1987 | 245439689.1 | 700.783 | 700.783 | 700.783 | 0.45 | 0.45 | 0 | 0 | 0 | 0 | 0.98 | 0 | 0 | 1 | 0 | 0 | 1
1988 | 248289371.2 | 708.4964 | 708.4964 | 708.4964 | 0.45 | 0.45 | 0 | 0 | 0 | 0 | 0.98 | 0 | 0 | 1 | 0 | 0 | 1
1989 | 251146837.8 | 716.0842 | 716.0842 | 716.0842 | 0.45 | 0.45 | 0 | 0 | 0 | 0 | 0.98 | 0 | 0 | 1 | 0 | 0 | 1
1990 | 254010859.6 | 723.5446 | 723.5446 | 723.5446 | 0.45 | 0.45 | 0 | 0 | 0 | 0 | 0.98 | 0 | 0 | 1 | 0 | 0 | 1
1991 | 256880192.3 | 730.876 | 730.876 | 730.876 | 0.45 | 0.45 | 0 | 0 | 0 | 0 | 0.98 | 0 | 0 | 1 | 0 | 0 | 1
1992 | 259753577.8 | 738.0767 | 738.0767 | 738.0767 | 0.45 | 0.45 | 0 | 0 | 0 | 0 | 0.98 | 0 | 0 | 1 | 0 | 0 | 1
1993 | 262629744.4 | 745.1452 | 745.1452 | 745.1452 | 0.45 | 0.45 | 0 | 0 | 0 | 0 | 0.98 | 0 | 0 | 1 | 0 | 0 | 1
1994 | 265507410.2 | 752.08 | 752.08 | 752.08 | 0.45 | 0.45 | 0 | 0 | 0 | 0 | 0.98 | 0 | 0 | 1 | 0 | 0 | 1
1995 | 268385281.6 | 758.8799 | 758.8799 | 758.8799 | 0.45 | 0.45 | 0 | 0 | 0 | 0 | 0.98 | 0 | 0 | 1 | 0 | 0 | 1
1996 | 271262056.1 | 765.5436 | 765.5436 | 765.5436 | 0.45 | 0.45 | 0 | 0 | 0 | 0 | 0.98 | 0 | 0 | 1 | 0 | 0 | 1
1997 | 274136423.1 | 772.0698 | 772.0698 | 772.0698 | 0.45 | 0.45 | 0 | 0 | 0 | 0 | 0.98 | 0 | 0 | 1 | 0 | 0 | 1
1998 | 277007065.2 | 778.4577 | 778.4577 | 778.4577 | 0.45 | 0.45 | 0 | 0 | 0 | 0 | 0.98 | 0 | 0 | 1 | 0 | 0 | 1
1999 | 279872658.5 | 784.7062 | 784.7062 | 784.7062 | 0.45 | 0.45 | 0 | 0 | 0 | 0 | 0.98 | 0 | 0 | 1 | 0 | 0 | 1
2000 | 282731875.6 | 790.8145 | 790.8145 | 790.8145 | 0.45 | 0.45 | 0 | 0 | 0 | 0 | 0.98 | 0 | 0 | 1 | 0 | 0 | 1
2001 | 285583384.8 | 796.7818 | 796.7818 | 796.7818 | 0.45 | 0.45 | 0 | 0 | 0 | 0 | 0.98 | 0 | 0 | 1 | 0 | 0 | 1
2002 | 288425852.6 | 802.6074 | 802.6074 | 802.6074 | 0.45 | 0.45 | 0 | 0 | 0 | 0 | 0.98 | 0 | 0 | 1 | 0 | 0 | 1
2003 | 291257944.1 | 808.2907 | 808.2908 | 808.2906 | 0.45 | 0.45 | 0 | 0 | 0 | 0 | 0.98 | 0 | 0 | 1 | 0 | 0 | 1
2004 | 294078324.8 | 813.8315 | 813.8314 | 813.8318 | 0.45 | 0.45 | 0 | 0 | 0 | 0 | 0.98 | 0 | 0 | 1 | 0 | 0 | 1
2005 | 296885660.8 | 819.2287 | 819.2288 | 819.2285 | 0.45 | 0.45 | 0 | 0 | 0 | 0 | 0.98 | 0 | 0 | 1 | 0 | 0 | 1
2006 | 299678621.8 | 824.4827 | 824.4828 | 824.4826 | 0.45 | 0.45 | 0 | 0 | 0 | 0 | 0.98 | 0 | 0 | 1 | 0 | 0 | 1
2007 | 302455879.7 | 829.5934 | 829.5932 | 829.5936 | 0.45 | 0.45 | 0 | 0 | 0 | 0 | 0.98 | 0 | 0 | 1 | 0 | 0 | 1
2008 | 305216112.2 | 834.5597 | 834.5598 | 834.5596 | 0.45 | 0.45 | 0 | 0 | 0 | 0 | 0.98 | 0 | 0 | 1 | 0 | 0 | 1
2009 | 307958002.5 | 839.3803 | 839.3821 | 839.3765 | 0.45 | 0.45 | 0 | 0 | 0 | 0 | 0.98 | 0 | 0 | 1 | 0 | 0 | 1
2010 | 310680241.1 | 844.0527 | 844.0599 | 844.0384 | 0.45 | 0.45 | 0 | 0 | 0 | 0 | 0.98 | 0 | 0 | 1 | 0 | 0 | 1
2011 | 313381526.4 | 848.5742 | 848.5925 | 848.5374 | 0.45 | 0.45 | 0 | 0 | 0 | 0 | 0.98 | 0 | 0 | 1 | 0 | 0 | 1
2012 | 316060567.1 | 852.941 | 852.9796 | 852.8637 | 0.45 | 0.45 | 0 | 0 | 0 | 0 | 0.98 | 0 | 0 | 1 | 0 | 0 | 1
2013 | 318716080.6 | 857.1489 | 857.2205 | 857.0057 | 0.45 | 0.45 | 0 | 0 | 0 | 0 | 0.98 | 0 | 0 | 1 | 0 | 0 | 1
2014 | 321346799.2 | 861.1929 | 861.3145 | 860.9499 | 0.45 | 0.45 | 0 | 0 | 0 | 0 | 0.98 | 0 | 0 | 1 | 0 | 0 | 1
2015 | 323951465 | 865.0675 | 865.2609 | 864.6808 | 0.45 | 0.45 | 0 | 0 | 0 | 0 | 0.98 | 0 | 0 | 1 | 0 | 0 | 1
2016 | 326528836.5 | 868.7662 | 869.0589 | 868.1809 | 0.45 | 0.45 | 0 | 0 | 0 | 0 | 0.98 | 0 | 0 | 1 | 0 | 0 | 1
2017 | 329077686.4 | 872.2822 | 872.7077 | 871.4311 | 0.45 | 0.45 | 0 | 0 | 0 | 0 | 0.98 | 0 | 0 | 1 | 0 | 0 | 1
2018 | 331596803.9 | 875.6076 | 876.2064 | 874.4101 | 0.45 | 0.45 | 0 | 0 | 0 | 0 | 0.98 | 0 | 0 | 1 | 0 | 0 | 1
2019 | 334084995.9 | 878.7342 | 879.5539 | 877.0948 | 0.45 | 0.45 | 0 | 0.05 | 0.05 | 1 | 0.98 | 0 | 0 | 1 | 0 | 0 | 1
2020 | 336541089.1 | 881.6529 | 882.7492 | 879.4603 | 0.45 | 0.4275 | 0 | 0.0525 | 0.05375 | 1 | 0.98 | 0 | 0 | 1 | 0 | 0 | 1
2021 | 338963929.2 | 884.3541 | 885.7913 | 881.4796 | 0.45 | 0.406125 | 0 | 0.055125 | 0.05778125 | 1 | 0.98 | 0 | 0 | 1 | 0 | 0 | 1
2022 | 341352382.9 | 886.8272 | 888.6788 | 883.124 | 0.45 | 0.38581875 | 0 | 0.05788125 | 0.06211484375 | 1 | 0.98 | 0 | 0 | 1 | 0 | 0 | 1
2023 | 343705339.6 | 889.0614 | 891.4107 | 884.3627 | 0.45 | 0.3665278125 | 0 | 0.0607753125 | 0.06677346 | 1 | 0.98 | 0 | 0 | 1 | 0 | 0 | 1
2024 | 346021712.6 | 891.0447 | 893.9855 | 885.1631 | 0.45 | 0.3482014 | 0 | 0.06381408 | 0.07178147 | 1 | 0.98 | 0 | 0 | 1 | 0 | 0 | 1
2025 | 348300439.3 | 892.7649 | 896.402 | 885.4906 | 0.45 | 0.3307914 | 0 | 0.06700478 | 0.07716508 | 1 | 0.98 | 0 | 0 | 1 | 0 | 0 | 1
2026 | 350540483.4 | 894.2087 | 898.6586 | 885.3089 | 0.45 | 0.3142518 | 0 | 0.07035502 | 0.08295246 | 1 | 0.98 | 0 | 0 | 1 | 0 | 0 | 1
2027 | 352740835.3 | 895.3624 | 900.7539 | 884.5796 | 0.45 | 0.2985392 | 0 | 0.07387277 | 0.08917389 | 1 | 0.98 | 0 | 0 | 1 | 0 | 0 | 1
2028 | 354900513.5 | 896.2117 | 902.6863 | 883.2624 | 0.45 | 0.2836122 | 0 | 0.07756641 | 0.09586193 | 1 | 0.98 | 0 | 0 | 1 | 0 | 0 | 1
2029 | 357018566.2 | 896.7412 | 904.4541 | 881.3153 | 0.45 | 0.2694316 | 0 | 0.08144473 | 0.1030516 | 1 | 0.98 | 0 | 0 | 1 | 0 | 0 | 1
2030 | 359094072.4 | 896.9352 | 906.0558 | 878.6941 | 0.45 | 0.25596 | 0 | 0.08551697 | 0.1107804 | 1 | 0.98 | 0 | 0 | 1 | 0 | 0 | 1
2031 | 361126142.3 | 896.7772 | 907.4894 | 875.3529 | 0.45 | 0.243162 | 0 | 0.08979282 | 0.119089 | 1 | 0.98 | 0 | 0 | 1 | 0 | 0 | 1
2032 | 363113918.5 | 896.2501 | 908.7533 | 871.2438 | 0.45 | 0.2310039 | 0 | 0.09428246 | 0.1280207 | 1 | 0.98 | 0 | 0 | 1 | 0 | 0 | 1
2033 | 365056578.7 | 895.336 | 909.8454 | 866.3171 | 0.45 | 0.2194537 | 0 | 0.09899658 | 0.1376222 | 1 | 0.98 | 0 | 0 | 1 | 0 | 0 | 1
2034 | 366953335.9 | 894.0163 | 910.764 | 860.5211 | 0.45 | 0.2084811 | 0 | 0.1039464 | 0.1479439 | 1 | 0.98 | 0 | 0 | 1 | 0 | 0 | 1
2035 | 368803438.3 | 892.2719 | 911.5068 | 853.8021 | 0.45 | 0.198057 | 0 | 0.1091437 | 0.1590397 | 1 | 0.98 | 0 | 0 | 1 | 0 | 0 | 1
2036 | 370606173 | 890.0829 | 912.0719 | 846.1048 | 0.45 | 0.1881542 | 0 | 0.1146009 | 0.1709676 | 1 | 0.98 | 0 | 0 | 1 | 0 | 0 | 1
2037 | 372360864.6 | 887.4286 | 912.4571 | 837.3717 | 0.45 | 0.1787464 | 0 | 0.120331 | 0.1837902 | 1 | 0.98 | 0 | 0 | 1 | 0 | 0 | 1
2038 | 374066878.8 | 884.288 | 912.6602 | 827.5434 | 0.45 | 0.1698091 | 0 | 0.1263475 | 0.1975745 | 1 | 0.98 | 0 | 0 | 1 | 0 | 0 | 1
2039 | 375723621.1 | 880.6389 | 912.679 | 816.5589 | 0.45 | 0.1613187 | 0 | 0.1326649 | 0.2123926 | 1 | 0.98 | 0 | 0 | 1 | 0 | 0 | 1
2040 | 377330541.3 | 876.459 | 912.511 | 804.3549 | 0.45 | 0.1532527 | 0 | 0.1392981 | 0.228322 | 1 | 0.98 | 0 | 0 | 1 | 0 | 0 | 1
2041 | 378887130.7 | 871.7247 | 912.1538 | 790.8665 | 0.45 | 0.1455901 | 0 | 0.146263 | 0.2454461 | 1 | 0.98 | 0 | 0 | 1 | 0 | 0 | 1
2042 | 380392925.2 | 866.4123 | 911.6051 | 776.0268 | 0.45 | 0.1383106 | 0 | 0.1535762 | 0.2638546 | 1 | 0.98 | 0 | 0 | 1 | 0 | 0 | 1
2043 | 381847507.9 | 860.4971 | 910.8623 | 759.7669 | 0.45 | 0.1313951 | 0 | 0.161255 | 0.2836437 | 1 | 0.98 | 0 | 0 | 1 | 0 | 0 | 1
2044 | 383250508.1 | 853.9538 | 909.9227 | 742.016 | 0.45 | 0.1248253 | 0 | 0.1693177 | 0.304917 | 1 | 0.98 | 0 | 0 | 1 | 0 | 0 | 1
2045 | 384601603.2 | 846.7563 | 908.7837 | 722.7016 | 0.45 | 0.118584 | 0 | 0.1777836 | 0.3277858 | 1 | 0.98 | 0 | 0 | 1 | 0 | 0 | 1
2046 | 385900519.6 | 838.878 | 907.4426 | 701.749 | 0.45 | 0.1126548 | 0 | 0.1866728 | 0.3523697 | 1 | 0.98 | 0 | 0 | 1 | 0 | 0 | 1
2047 | 387147034.5 | 830.2917 | 905.8965 | 679.0819 | 0.45 | 0.1070221 | 0 | 0.1960065 | 0.3787974 | 1 | 0.98 | 0 | 0 | 1 | 0 | 0 | 1
2048 | 388340976.9 | 820.9691 | 904.1427 | 654.6219 | 0.45 | 0.101671 | 0 | 0.2058068 | 0.4072072 | 1 | 0.98 | 0 | 0 | 1 | 0 | 0 | 1
2049 | 389482228.2 | 810.8817 | 902.1782 | 628.2886 | 0.45 | 0.09658744 | 0 | 0.2160971 | 0.4377478 | 1 | 0.98 | 0 | 0 | 1 | 0 | 0 | 1
2050 | 390570723.7 | 800 | 900 | 600 | 0.45 | 0.09175807 | 0 | 0.226902 | 0.4705788 | 1 |  | 0 | 0 | 1 | 0 | 0 | 1

## Alloy Data
Alloy | Type | Level | Cr | Cu | Fe | Mg | Mn | Ni | Si | Ti | Zn
1050 | wrought | Maximum | 0.03 | 0.05 | 0.4 | 0.05 | 0.05 | 0.03 | 0.25 | 0.03 | 0.05
|  | Minimum | 0 | 0 | 0 | 0 | 0 | 0 | 0 | 0 | 0
|  | Nominal | 0 | 0 | 0 | 0 | 0 | 0 | 0 | 0 | 0
1060 | wrought | Maximum | 0.03 | 0.05 | 0.35 | 0.03 | 0.03 | 0.03 | 0.25 | 0.03 | 0.05
|  | Minimum | 0 | 0 | 0 | 0 | 0 | 0 | 0 | 0 | 0
|  | Nominal | 0 | 0 | 0 | 0 | 0 | 0 | 0 | 0 | 0
1070A | wrought | Maximum | 0.03 | 0.03 | 0.25 | 0.03 | 0.03 | 0.03 | 0.2 | 0.03 | 0.07
|  | Minimum | 0 | 0 | 0 | 0 | 0 | 0 | 0 | 0 | 0
|  | Nominal | 0 | 0 | 0 | 0 | 0 | 0 | 0 | 0 | 0
1080 | wrought | Maximum | 0.02 | 0.03 | 0.15 | 0.02 | 0.02 | 0.02 | 0.15 | 0.03 | 0.03
|  | Minimum | 0 | 0 | 0 | 0 | 0 | 0 | 0 | 0 | 0
|  | Nominal | 0 | 0 | 0 | 0 | 0 | 0 | 0 | 0 | 0
1100 | wrought | Maximum | 0.05 | 0.2 | 0.475 | 0.05 | 0.03 | 0.05 | 0.475 | 0.05 | 0.1
|  | Minimum | 0 | 0.05 | 0 | 0 | 0 | 0 | 0 | 0 | 0
|  | Nominal | 0 | 0.12 | 0 | 0 | 0 | 0 | 0 | 0 | 0
1145 | wrought | Maximum | 0.03 | 0.05 | 0.275 | 0.05 | 0.05 | 0.03 | 0.275 | 0.03 | 0.05
|  | Minimum | 0 | 0 | 0 | 0 | 0 | 0 | 0 | 0 | 0
|  | Nominal | 0 | 0 | 0 | 0 | 0 | 0 | 0 | 0 | 0
1200 | wrought | Maximum | 0.05 | 0.05 | 0.5 | 0.05 | 0.05 | 0.05 | 0.5 | 0.05 | 0.1
|  | Minimum | 0 | 0 | 0 | 0 | 0 | 0 | 0 | 0 | 0
|  | Nominal | 0 | 0 | 0 | 0 | 0 | 0 | 0 | 0 | 0
1230 | wrought | Maximum | 0.03 | 0.1 | 0.35 | 0.05 | 0.05 | 0.03 | 0.35 | 0.03 | 0.1
|  | Minimum | 0 | 0 | 0 | 0 | 0 | 0 | 0 | 0 | 0
|  | Nominal | 0 | 0 | 0 | 0 | 0 | 0 | 0 | 0 | 0
1350 | wrought | Maximum | 0.01 | 0.05 | 0.4 | 0.03 | 0.01 | 0.03 | 0.1 | 0.03 | 0.05
|  | Minimum | 0 | 0 | 0 | 0 | 0 | 0 | 0 | 0 | 0
|  | Nominal | 0 | 0 | 0 | 0 | 0 | 0 | 0 | 0 | 0
2008 | wrought | Maximum | 0.1 | 1.1 | 0.4 | 0.5 | 0.3 | 0.05 | 0.8 | 0.05 | 0.25
|  | Minimum | 0 | 0.7 | 0 | 0.25 | 0 | 0 | 0.5 | 0 | 0
|  | Nominal | 0 | 0.9 | 0 | 0.38 | 0 | 0 | 0.65 | 0 | 0
2010 | wrought | Maximum | 0.15 | 1.3 | 0.5 | 1 | 0.4 | 0.05 | 0.5 | 0.05 | 0.3
|  | Minimum | 0 | 0.7 | 0 | 0.4 | 0.1 | 0 | 0 | 0 | 0
|  | Nominal | 0 | 1 | 0 | 0.7 | 0.25 | 0 | 0 | 0 | 0
2011 | wrought | Maximum | 0.05 | 6 | 0.7 | 0.05 | 0.05 | 0.05 | 0.4 | 0.05 | 0.3
|  | Minimum | 0 | 5 | 0 | 0 | 0 | 0 | 0 | 0 | 0
|  | Nominal | 0 | 5.5 | 0 | 0 | 0 | 0 | 0 | 0 | 0
2014 | wrought | Maximum | 0.1 | 5 | 0.7 | 0.8 | 1.2 | 0.05 | 1.2 | 0.15 | 0.25
|  | Minimum | 0 | 3.9 | 0 | 0.2 | 0.4 | 0 | 0.5 | 0 | 0
|  | Nominal | 0 | 4.4 | 0 | 0.5 | 0.8 | 0 | 0.8 | 0 | 0
2017 | wrought | Maximum | 0.1 | 4.5 | 0.7 | 0.8 | 1 | 0.05 | 0.8 | 0.15 | 0.25
|  | Minimum | 0 | 3.5 | 0 | 0.4 | 0.4 | 0 | 0.2 | 0 | 0
|  | Nominal | 0 | 4 | 0 | 0.6 | 0.7 | 0 | 0.5 | 0 | 0
2018 | wrought | Maximum | 0.1 | 4.5 | 1 | 0.9 | 0.2 | 2.3 | 0.9 | 0.05 | 0.25
|  | Minimum | 0 | 3.5 | 0 | 0.45 | 0 | 1.7 | 0 | 0 | 0
|  | Nominal | 0 | 4 | 0 | 0.7 | 0 | 2 | 0 | 0 | 0
2020 | wrought | Maximum | 0.1 | 4.9 | 0.5 | 0.5 | 0.7 | 0.05 | 0.5 | 0.15 | 0.25
|  | Minimum | 0 | 3.9 | 0 | 0 | 0.3 | 0 | 0 | 0 | 0
|  | Nominal | 0 | 4.5 | 0 | 0 | 0.5 | 0 | 0 | 0 | 0
2024 | wrought | Maximum | 0.1 | 4.9 | 0.5 | 1.8 | 0.9 | 0.05 | 0.5 | 0.15 | 0.25
|  | Minimum | 0 | 3.8 | 0 | 1.2 | 0.3 | 0 | 0 | 0 | 0
|  | Nominal | 0 | 4.4 | 0 | 1.5 | 0.6 | 0 | 0 | 0 | 0
2025 | wrought | Maximum | 0.1 | 5 | 1 | 0.05 | 1.2 | 0.05 | 1.2 | 0.15 | 0.25
|  | Minimum | 0 | 3.9 | 0 | 0 | 0.4 | 0 | 0.5 | 0 | 0
|  | Nominal | 0 | 4.4 | 0 | 0 | 0.8 | 0 | 0.8 | 0 | 0
2026 | wrought | Maximum | 0.05 | 4.3 | 0.07 | 1.6 | 0.8 | 0.05 | 0.05 | 0.06 | 0.1
|  | Minimum | 0 | 3.6 | 0 | 1 | 0.3 | 0 | 0 | 0 | 0
|  | Nominal | 0 | 4 | 0 | 1.3 | 0.55 | 0 | 0 | 0 | 0
2027 | wrought | Maximum | 0.05 | 4.9 | 0.15 | 1.5 | 1.2 | 0.05 | 0.12 | 0.08 | 0.2
|  | Minimum | 0 | 3.9 | 0 | 1 | 0.5 | 0 | 0 | 0 | 0
|  | Nominal | 0 | 4.4 | 0 | 1.25 | 0.85 | 0 | 0 | 0 | 0
203 | cast | Maximum | 0.05 | 5.5 | 0.5 | 0.1 | 0.3 | 1.7 | 0.3 | 0.25 | 0.1
|  | Minimum | 0 | 4.5 | 0 | 0 | 0.2 | 1.3 | 0 | 0.15 | 0
|  | Nominal | 0 | 5 | 0 | 0 | 0.25 | 1.5 | 0 | 0.2 | 0
2036 | wrought | Maximum | 0.1 | 3 | 0.5 | 0.6 | 0.4 | 0.05 | 0.5 | 0.15 | 0.25
|  | Minimum | 0 | 2.2 | 0 | 0.3 | 0.1 | 0 | 0 | 0 | 0
|  | Nominal | 0 | 2.6 | 0 | 0.45 | 0.25 | 0 | 0 | 0 | 0
204 | cast | Maximum | 0.05 | 5 | 0.35 | 0.15 | 0.1 | 0.05 | 0.2 | 0.3 | 0.1
|  | Minimum | 0 | 42 | 0 | 0 | 0 | 0 | 0 | 0.15 | 0
|  | Nominal | 0 | 4.6 | 0 | 0.25 | 0 | 0 | 0 | 0.22 | 0
208 | cast | Maximum | 0.5 | 4.5 | 1.2 | 0.1 | 0.5 | 0.35 | 3.5 | 0.25 | 1
|  | Minimum | 0 | 3.5 | 0 | 0 | 0 | 0 | 2.5 | 0 | 0
|  | Nominal | 0 | 4 | 0 | 0 | 0 | 0 | 3 | 0 | 0
2090 | wrought | Maximum | 0.05 | 3 | 0.12 | 0.25 | 0.05 | 0.05 | 0.1 | 0.1 | 0.1
|  | Minimum | 0 | 2.4 | 0 | 0 | 0 | 0 | 0 | 0 | 0
|  | Nominal | 0 | 2.7 | 0 | 0 | 0 | 0 | 0 | 0 | 0
2099 | wrought | Maximum | 0.05 | 3 | 0.07 | 0.5 | 0.5 | 0.05 | 0.05 | 0.1 | 1
|  | Minimum | 0 | 2.4 | 0 | 0.1 | 0.1 | 0 | 0 | 0 | 0.4
|  | Nominal | 0 | 2.7 | 0 | 0.3 | 0.3 | 0 | 0 | 0 | 0.7
2117 | wrought | Maximum | 0.1 | 3 | 0.7 | 0.5 | 0.2 | 0.05 | 0.8 | 0.05 | 0.25
|  | Minimum | 0 | 2.2 | 0 | 0.2 | 0 | 0 | 0 | 0 | 0
|  | Nominal | 0 | 2.6 | 0 | 0.35 | 0 | 0 | 0 | 0 | 0
2124 | wrought | Maximum | 0.1 | 4.9 | 0.3 | 1.8 | 0.9 | 0.05 | 0.2 | 0.15 | 0.25
|  | Minimum | 0 | 3.8 | 0 | 1.2 | 0.3 | 0 | 0 | 0 | 0
|  | Nominal | 0 | 4.4 | 0 | 1.5 | 0.6 | 0 | 0 | 0 | 0
2195 | wrought | Maximum | 0.05 | 4.3 | 0.15 | 0.8 | 0.25 | 0.05 | 0.12 | 0.1 | 0.25
|  | Minimum | 0 | 3.7 | 0 | 0.25 | 0 | 0 | 0 | 0 | 0
|  | Nominal | 0 | 4 | 0 | 0.5 | 0 | 0 | 0 | 0 | 0
2218 | wrought | Maximum | 0.1 | 4.5 | 1 | 1.8 | 0.2 | 2.3 | 0.9 | 0.05 | 0.25
|  | Minimum | 0 | 3.5 | 0 | 1.2 | 0 | 1.7 | 0 | 0 | 0
|  | Nominal | 0 | 4 | 0 | 1.5 | 0 | 2 | 0 | 0 | 0
2219 | wrought | Maximum | 0.05 | 6.8 | 0.3 | 0.02 | 0.4 | 0.05 | 0.2 | 0.1 | 0.1
|  | Minimum | 0 | 5.8 | 0 | 0 | 0.2 | 0 | 0 | 0.02 | 0
|  | Nominal | 0 | 6.3 | 0 | 0 | 0.3 | 0 | 0 | 0.06 | 0
222 | cast | Maximum | 0.35 | 10.7 | 1.5 | 0.35 | 0.5 | 0.5 | 2 | 0.25 | 0.8
|  | Minimum | 0 | 9.2 | 0 | 0.15 | 0 | 0 | 0 | 0 | 0
|  | Nominal | 0 | 10 | 0 | 0.25 | 0 | 0 | 0 | 0 | 0
224 | cast | Maximum | 0.03 | 5.5 | 0.1 | 0.03 | 0.5 | 0.3 | 0.06 | 0.35 | 0.03
|  | Minimum | 0 | 4.5 | 0 | 0 | 0.2 | 0 | 0 | 0 | 0
|  | Nominal | 0 | 5 | 0 | 0 | 0.35 | 0 | 0 | 0 | 0
2297 | wrought | Maximum | 0.05 | 3.1 | 0.1 | 0.25 | 0.5 | 0.05 | 0.1 | 0.12 | 0.05
|  | Minimum | 0 | 2.5 | 0 | 0 | 0.1 | 0 | 0 | 0 | 0
|  | Nominal | 0 | 2.8 | 0 | 0 | 0.3 | 0 | 0 | 0 | 0
2319 | wrought | Maximum | 0.05 | 6.8 | 0.3 | 0.02 | 0.4 | 0.05 | 0.2 | 0.2 | 0.1
|  | Minimum | 0 | 5.8 | 0 | 0 | 0.2 | 0 | 0 | 0.1 | 0
|  | Nominal | 0 | 6.3 | 0 | 0 | 0.3 | 0 | 0 | 0.15 | 0
2324 | wrought | Maximum | 0.1 | 4.4 | 0.12 | 1.8 | 0.9 | 0.05 | 0.1 | 0.15 | 0.25
|  | Minimum | 0 | 3.8 | 0 | 1.2 | 0.3 | 0 | 0 | 0 | 0
|  | Nominal | 0 | 4.1 | 0 | 1.5 | 0.6 | 0 | 0 | 0 | 0
2397 | wrought | Maximum | 0.05 | 3.1 | 0.1 | 0.25 | 0.5 | 0.05 | 0.1 | 0.12 | 0.15
|  | Minimum | 0 | 2.5 | 0 | 0 | 0.1 | 0 | 0 | 0 | 0.05
|  | Nominal | 0 | 2.8 | 0 | 0 | 0.3 | 0 | 0 | 0 | 0.1
240 | cast | Maximum | 0.05 | 9 | 0.5 | 6.5 | 0.7 | 0.7 | 0.5 | 0.2 | 0.1
|  | Minimum | 0 | 7 | 0 | 5.5 | 0.3 | 0.3 | 0 | 0 | 0
|  | Nominal | 0 | 8 | 0 | 6 | 0.5 | 0.5 | 0 | 0 | 0
242 | cast | Maximum | 0.25 | 4.5 | 1 | 1.8 | 0.35 | 2.3 | 0.7 | 0.25 | 0.35
|  | Minimum | 0 | 3.5 | 0 | 1.2 | 0.35 | 1.7 | 0 | 0 | 0
|  | Nominal | 0 | 4 | 0 | 1.5 | 0 | 2 | 0 | 0 | 0
249 | cast | Maximum | 0.03 | 4.6 | 0.1 | 0.5 | 0.5 | 0.3 | 0.05 | 0.35 | 3.5
|  | Minimum | 0 | 3.8 | 0 | 0.25 | 0.25 | 0 | 0 | 0.02 | 2.5
|  | Nominal | 0 | 4.2 | 0 | 0.38 | 0.38 | 0 | 0 | 0.18 | 3
2519 | wrought | Maximum | 0.05 | 6.4 | 0.3 | 0.4 | 0.5 | 0.05 | 0.25 | 0.1 | 0.1
|  | Minimum | 0 | 5.3 | 0 | 0.05 | 0.1 | 0 | 0 | 0.02 | 0
|  | Nominal | 0 | 5.8 | 0 | 0.22 | 0.3 | 0 | 0 | 0.06 | 0
2618 | wrought | Maximum | 0.05 | 2.7 | 1.3 | 1.8 | 0.05 | 1.2 | 0.25 | 0.1 | 0.1
|  | Minimum | 0 | 1.9 | 0.9 | 1.3 | 0 | 0.9 | 0.1 | 0.04 | 0
|  | Nominal | 0 | 2.3 | 1.1 | 1.6 | 0 | 1 | 0.18 | 0.07 | 0
295 | cast | Maximum | 0.05 | 5 | 1 | 0.03 | 0.35 | 0.05 | 1.5 | 0.25 | 0.35
|  | Minimum | 0 | 4 | 0 | 0 | 0 | 0 | 0.7 | 0 | 0
|  | Nominal | 0 | 4.5 | 0 | 0 | 0 | 0 | 1.1 | 0 | 0
296 | cast | Maximum | 0.05 | 5 | 1.2 | 0.05 | 0.35 | 0.35 | 3 | 0.25 | 0.5
|  | Minimum | 0 | 4 | 0 | 0 | 0 | 0 | 2 | 0 | 0
|  | Nominal | 0 | 4.5 | 0 | 0 | 0 | 0 | 2.5 | 0 | 0
3003 | wrought | Maximum | 0.05 | 0.2 | 0.7 | 0.05 | 1.5 | 0.05 | 0.6 | 0.05 | 0.1
|  | Minimum | 0 | 0.05 | 0 | 0 | 1 | 0 | 0 | 0 | 0
|  | Nominal | 0 | 0.12 | 0 | 0 | 1.2 | 0 | 0 | 0 | 0
3004 | wrought | Maximum | 0.05 | 0.25 | 0.7 | 1.3 | 1.5 | 0.05 | 0.3 | 0.05 | 0.25
|  | Minimum | 0 | 0 | 0 | 0.8 | 1 | 0 | 0 | 0 | 0
|  | Nominal | 0 | 0 | 0 | 1 | 1.2 | 0 | 0 | 0 | 0
3005 | wrought | Maximum | 0.1 | 0.3 | 0.7 | 0.6 | 1.5 | 0.05 | 0.6 | 0.1 | 0.25
|  | Minimum | 0 | 0 | 0 | 0.2 | 1 | 0 | 0 | 0 | 0
|  | Nominal | 0 | 0 | 0 | 0.4 | 1.2 | 0 | 0 | 0 | 0
301 | cast | Maximum | 0.03 | 3.5 | 1.5 | 0.5 | 0.8 | 1.5 | 10.5 | 0.2 | 0.05
|  | Minimum | 0 | 3 | 0.8 | 0.25 | 0.5 | 1 | 9.5 | 0 | 0
|  | Nominal | 0 | 3.25 | 1.15 | 0.375 | 0.65 | 1.25 | 10 | 0 | 0
308 | cast | Maximum | 0.5 | 5 | 1 | 0.1 | 0.5 | 0.5 | 6 | 0.25 | 1
|  | Minimum | 0 | 4 | 0 | 0 | 0 | 0 | 5 | 0 | 0
|  | Nominal | 0 | 4.5 | 0 | 0 | 0 | 0 | 5.5 | 0 | 0
3103 | wrought | Maximum | 0.1 | 0.1 | 0.7 | 0.3 | 1.5 | 0.05 | 0.5 | 0.1 | 0.2
|  | Minimum | 0 | 0 | 0 | 0 | 0.9 | 0 | 0 | 0 | 0
|  | Nominal | 0 | 0 | 0 | 0 | 1.2 | 0 | 0 | 0 | 0
3105 | wrought | Maximum | 0.2 | 0.3 | 0.7 | 0.8 | 0.8 | 0.05 | 0.6 | 0.1 | 0.4
|  | Minimum | 0 | 0 | 0 | 0.2 | 0.3 | 0 | 0 | 0 | 0
|  | Nominal | 0 | 0 | 0 | 0.5 | 0.6 | 0 | 0 | 0 | 0
319 | cast | Maximum | 0.5 | 4 | 1 | 0.1 | 0.5 | 0.35 | 6.5 | 0.25 | 1
|  | Minimum | 0 | 3 | 0 | 0 | 0 | 0 | 5.5 | 0 | 0
|  | Nominal | 0 | 3.5 | 0 | 0 | 0 | 0 | 6 | 0 | 0
328 | cast | Maximum | 0.35 | 2 | 1 | 0.6 | 0.6 | 0.25 | 8.5 | 0.25 | 1.5
|  | Minimum | 0 | 1 | 0 | 0.2 | 0.2 | 0 | 7.5 | 0 | 0
|  | Nominal | 0 | 1.5 | 0 | 0.4 | 0.4 | 0 | 8 | 0 | 0
332 | cast | Maximum | 0.5 | 4 | 1.2 | 1.5 | 0.5 | 0.5 | 10.5 | 0.25 | 1
|  | Minimum | 0 | 2 | 0 | 0.5 | 0 | 0 | 8.5 | 0 | 0
|  | Nominal | 0 | 3 | 0 | 1 | 0 | 0 | 9.5 | 0 | 0
333 | cast | Maximum | 0.5 | 4 | 1 | 0.5 | 0.5 | 0.5 | 10 | 0.25 | 1
|  | Minimum | 0 | 3 | 0 | 0.05 | 0 | 0 | 8 | 0 | 0
|  | Nominal | 0 | 3.5 | 0 | 0.28 | 0 | 0 | 9 | 0 | 0
336 | cast | Maximum | 0.05 | 1.5 | 1.2 | 1.3 | 0.35 | 3 | 13 | 0.25 | 0.35
|  | Minimum | 0 | 0.5 | 0 | 0.7 | 0 | 2 | 11 | 0 | 0
|  | Nominal | 0 | 1 | 0 | 1 | 0 | 2.5 | 12 | 0 | 0
354 | cast | Maximum | 0.05 | 2 | 0.2 | 0.6 | 0.1 | 0.05 | 9.4 | 0.2 | 0.1
|  | Minimum | 0 | 1.6 | 0 | 0.4 | 0 | 0 | 8.6 | 0 | 0
|  | Nominal | 0 | 1.8 | 0 | 0.5 | 0 | 0 | 9 | 0 | 0
355 | cast | Maximum | 0.25 | 1.5 | 0.6 | 0.6 | 0.5 | 0.05 | 5.5 | 0.25 | 0.35
|  | Minimum | 0 | 1 | 0 | 0.4 | 0 | 0 | 4.5 | 0 | 0
|  | Nominal | 0 | 1.25 | 0 | 0.5 | 0 | 0 | 5 | 0 | 0
356 | cast | Maximum | 0.05 | 0.25 | 0.6 | 0.45 | 0.35 | 0.05 | 7.5 | 0.25 | 0.35
|  | Minimum | 0 | 0 | 0 | 0.2 | 0 | 0 | 6.5 | 0 | 0
|  | Nominal | 0 | 0 | 0 | 0.32 | 0 | 0 | 7 | 0 | 0
357 | cast | Maximum | 0.05 | 0.05 | 0.15 | 0.6 | 0.03 | 0.05 | 7.5 | 0.2 | 0.05
|  | Minimum | 0 | 0 | 0 | 0.45 | 0 | 0 | 6.5 | 0 | 0
|  | Nominal | 0 | 0 | 0 | 0.52 | 0 | 0 | 7 | 0 | 0
359 | cast | Maximum | 0.05 | 0.2 | 0.2 | 0.7 | 0.1 | 0.05 | 9.5 | 0.2 | 0.1
|  | Minimum | 0 | 0 | 0 | 0.5 | 0 | 0 | 8.5 | 0 | 0
|  | Nominal | 0 | 0 | 0 | 0.6 | 0 | 0 | 9 | 0 | 0
360 | cast | Maximum | 0.25 | 0.6 | 2 | 0.6 | 0.35 | 0.5 | 10 | 0.25 | 0.5
|  | Minimum | 0 | 0 | 0 | 0.4 | 0 | 0 | 9 | 0 | 0
|  | Nominal | 0 | 0 | 0 | 0.5 | 0 | 0 | 9.5 | 0 | 0
365 | cast | Maximum | 0.03 | 0.03 | 0.15 | 0.5 | 0.8 | 0.03 | 11.5 | 0.15 | 0.07
|  | Minimum | 0 | 0 | 0 | 0.1 | 0.5 | 0 | 9.5 | 0.04 | 0
|  | Nominal | 0 | 0 | 0 | 0.3 | 0.65 | 0 | 10.5 | 0.28 | 0
366 | cast | Maximum | 0.05 | 0.05 | 0.15 | 1.2 | 0.03 | 0.05 | 7.5 | 0.2 | 0.05
|  | Minimum | 0 | 0 | 0 | 0.5 | 0 | 0 | 6.5 | 0 | 0
|  | Nominal | 0 | 0 | 0 | 0.85 | 0 | 0 | 7 | 0 | 0
367 | cast | Maximum | 0.05 | 0.25 | 0.25 | 0.5 | 0.35 | 0.05 | 9.5 | 0.2 | 0.1
|  | Minimum | 0 | 0 | 0 | 0.3 | 0.25 | 0 | 8.5 | 0 | 0
|  | Nominal | 0 | 0 | 0 | 0.4 | 0.3 | 0 | 9 | 0 | 0
368 | cast | Maximum | 0.05 | 0.25 | 0.25 | 0.3 | 0.35 | 0.05 | 9.5 | 0.2 | 0.1
|  | Minimum | 0 | 0 | 0 | 0.1 | 0.25 | 0 | 8.5 | 0 | 0
|  | Nominal | 0 | 0 | 0 | 0.2 | 0.3 | 0 | 9 | 0 | 0
369 | cast | Maximum | 0.4 | 0.5 | 1.3 | 0.45 | 0.35 | 0.05 | 12 | 0.05 | 0.1
|  | Minimum | 0.3 | 0 | 0 | 0.25 | 0 | 0 | 11 | 0 | 0
|  | Nominal | 0.35 | 0 | 0 | 0.35 | 0 | 0 | 11.5 | 0 | 0
380 | cast | Maximum | 0.5 | 4 | 2 | 0.1 | 0.5 | 0.5 | 9.5 | 0.5 | 3
|  | Minimum | 0 | 3 | 0 | 0 | 0 | 0 | 7.5 | 0 | 0
|  | Nominal | 0 | 3.5 | 1 | 0 | 0 | 0 | 8.5 | 0 | 1.5
383 | cast | Maximum | 0.5 | 3 | 1.3 | 0.1 | 0.5 | 0.3 | 11.5 | 0.5 | 3
|  | Minimum | 0 | 2 | 0 | 0 | 0 | 0 | 9.5 | 0 | 0
|  | Nominal | 0 | 2.5 | 0 | 0 | 0 | 0 | 10.5 | 0 | 0
384 | cast | Maximum | 0.5 | 4.5 | 1.3 | 0.1 | 0.5 | 0.5 | 12 | 0.5 | 3
|  | Minimum | 0 | 3 | 0 | 0 | 0 | 0 | 10.5 | 0 | 0
|  | Nominal | 0 | 3.8 | 0 | 0 | 0 | 0 | 11.2 | 0 | 0
390 | cast | Maximum | 0.1 | 5 | 1.3 | 0.65 | 0.1 | 0.1 | 18 | 0.2 | 0.1
|  | Minimum | 0 | 4 | 0 | 0.45 | 0 | 0 | 16 | 0 | 0
|  | Nominal | 0 | 4.5 | 0 | 0.55 | 0 | 0 | 17 | 0 | 0
391 | cast | Maximum | 0.1 | 0.2 | 1.2 | 0.7 | 0.3 | 0.1 | 20 | 0.2 | 0.1
|  | Minimum | 0 | 0 | 0 | 0.45 | 0 | 0 | 18 | 0 | 0
|  | Nominal | 0 | 0 | 0 | 0.58 | 0 | 0 | 19 | 0 | 0
392 | cast | Maximum | 0.15 | 0.8 | 1.5 | 1.2 | 0.6 | 0.5 | 20 | 0.2 | 0.5
|  | Minimum | 0 | 0.4 | 0 | 0.8 | 0.2 | 0 | 18 | 0 | 0
|  | Nominal | 0 | 0.6 | 0 | 1 | 0.4 | 0 | 19 | 0 | 0
4032 | wrought | Maximum | 0.1 | 1.3 | 1 | 1.3 | 0.05 | 1.3 | 13.5 | 0.05 | 0.25
|  | Minimum | 0 | 0.5 | 0 | 0.8 | 0 | 0.5 | 11 | 0 | 0
|  | Nominal | 0 | 0.9 | 0 | 1.1 | 0 | 0.9 | 12.2 | 0 | 0
4043 | wrought | Maximum | 0.05 | 0.3 | 0.8 | 0.05 | 0.05 | 0.05 | 6 | 0.2 | 0.1
|  | Minimum | 0 | 0 | 0 | 0 | 0 | 0 | 4.5 | 0 | 0
|  | Nominal | 0 | 0 | 0 | 0 | 0 | 0 | 5.2 | 0 | 0
4045 | wrought | Maximum | 0.05 | 0.3 | 0.8 | 0.05 | 0.05 | 0.05 | 11 | 0.2 | 0.1
|  | Minimum | 0 | 0 | 0 | 0 | 0 | 0 | 9 | 0 | 0
|  | Nominal | 0 | 0 | 0 | 0 | 0 | 0 | 10 | 0 | 0
4047 | wrought | Maximum | 0.05 | 0.3 | 0.8 | 0.1 | 0.15 | 0.05 | 13 | 0.05 | 0.2
|  | Minimum | 0 | 0 | 0 | 0 | 0 | 0 | 11 | 0 | 0
|  | Nominal | 0 | 0 | 0 | 0 | 0 | 0 | 12 | 0 | 0
413 | cast | Maximum | 0.25 | 1 | 2 | 0.1 | 0.35 | 0.5 | 13 | 0.25 | 0.5
|  | Minimum | 0 | 0 | 0 | 0 | 0 | 0 | 11 | 0 | 0
|  | Nominal | 0 | 0 | 0 | 0 | 0 | 0 | 12 | 0 | 0
4145 | wrought | Maximum | 0.15 | 4.7 | 0.8 | 0.15 | 0.15 | 0.05 | 10.7 | 0.05 | 0.2
|  | Minimum | 0 | 3.3 | 0 | 0 | 0 | 0 | 9.3 | 0 | 0
|  | Nominal | 0 | 4 | 0 | 0 | 0 | 0 | 10 | 0 | 0
4343 | wrought | Maximum | 0.05 | 0.25 | 0.8 | 0.05 | 0.1 | 0.05 | 8.2 | 0.05 | 0.05
|  | Minimum | 0 | 0 | 0 | 0 | 0 | 0 | 6.8 | 0 | 0
|  | Nominal | 0 | 0 | 0 | 0 | 0 | 0 | 7.5 | 0 | 0
443 | cast | Maximum | 0.25 | 0.6 | 0.8 | 0.05 | 0.5 | 0.35 | 6 | 0.25 | 0.5
|  | Minimum | 0 | 0 | 0 | 0 | 0 | 0 | 4.5 | 0 | 0
|  | Nominal | 0 | 0 | 0 | 0 | 0 | 0 | 5.2 | 0 | 0
4643 | wrought | Maximum | 0.05 | 0.1 | 0.8 | 0.3 | 0.05 | 0.05 | 4.6 | 0.15 | 0.1
|  | Minimum | 0 | 0 | 0 | 0.1 | 0 | 0 | 3.6 | 0 | 0
|  | Nominal | 0 | 0 | 0 | 0.2 | 0 | 0 | 4.1 | 0 | 0
5005 | wrought | Maximum | 0.1 | 0.2 | 0.7 | 1.1 | 0.2 | 0.05 | 0.3 | 0.05 | 0.25
|  | Minimum | 0 | 0 | 0 | 0.5 | 0 | 0 | 0 | 0 | 0
|  | Nominal | 0 | 0 | 0 | 0.8 | 0 | 0 | 0 | 0 | 0
5005A | wrought | Maximum | 0.1 | 0.05 | 0.45 | 1.1 | 0.15 | 0.05 | 0.3 | 0.05 | 0.2
|  | Minimum | 0 | 0 | 0 | 0.7 | 0 | 0 | 0 | 0 | 0
|  | Nominal | 0 | 0 | 0 | 0.9 | 0 | 0 | 0 | 0 | 0
5010 | wrought | Maximum | 0.15 | 0.25 | 0.7 | 0.06 | 0.3 | 0.05 | 0.4 | 0.1 | 0.3
|  | Minimum | 0 | 0 | 0 | 0.2 | 0.1 | 0 | 0 | 0 | 0
|  | Nominal | 0 | 0 | 0 | 0 | 0 | 0 | 0 | 0 | 0
5042 | wrought | Maximum | 0.1 | 0.15 | 0.35 | 4 | 0.5 | 0.05 | 0.2 | 0.1 | 0.25
|  | Minimum | 0 | 0 | 0 | 3 | 0.2 | 0 | 0 | 0 | 0
|  | Nominal | 0 | 0 | 0 | 3.5 | 0.35 | 0 | 0 | 0 | 0
505 | cast | Maximum | 0.35 | 0.4 | 0.7 | 1.2 | 0.15 | 0.05 | 0.8 | 0.15 | 0.25
|  | Minimum | 0.04 | 0.15 | 0 | 0.8 | 0 | 0 | 0.4 | 0 | 0
|  | Nominal | 0.2 | 0.28 | 0 | 1 | 0 | 0 | 0.6 | 0 | 0
5050 | wrought | Maximum | 0.1 | 0.2 | 0.7 | 1.8 | 0.1 | 0.05 | 0.4 | 0.05 | 0.25
|  | Minimum | 0 | 0 | 0 | 1.1 | 0 | 0 | 0 | 0 | 0
|  | Nominal | 0 | 0 | 0 | 1.4 | 0 | 0 | 0 | 0 | 0
5052 | wrought | Maximum | 0.35 | 0.1 | 0.4 | 2.8 | 0.1 | 0.05 | 0.25 | 0.05 | 0.1
|  | Minimum | 0.15 | 0 | 0 | 2.2 | 0 | 0 | 0 | 0 | 0
|  | Nominal | 0.25 | 0 | 0 | 2.5 | 0 | 0 | 0 | 0 | 0
5056 | wrought | Maximum | 0.2 | 0.1 | 0.4 | 5.6 | 0.2 | 0.05 | 0.3 | 0.05 | 0.1
|  | Minimum | 0.05 | 0 | 0 | 4.5 | 0.05 | 0 | 0 | 0 | 0
|  | Nominal | 0.12 | 0 | 0 | 5 | 0.12 | 0 | 0 | 0 | 0
5083 | wrought | Maximum | 0.25 | 0.1 | 0.4 | 4.9 | 1 | 0.05 | 0.4 | 0.05 | 0.25
|  | Minimum | 0.05 | 0 | 0 | 4 | 0.4 | 0 | 0 | 0 | 0
|  | Nominal | 0.15 | 0 | 0 | 4.4 | 0.7 | 0 | 0 | 0 | 0
5086 | wrought | Maximum | 0.25 | 0.1 | 0.5 | 4.5 | 0.7 | 0.05 | 0.4 | 0.05 | 0.25
|  | Minimum | 0.05 | 0 | 0 | 3.5 | 0.2 | 0 | 0 | 0 | 0
|  | Nominal | 0.15 | 0 | 0 | 4 | 0.45 | 0 | 0 | 0 | 0
5110 | wrought | Maximum | 0.02 | 0.02 | 0.08 | 0.6 | 0.03 | 0.02 | 0.08 | 0.02 | 0.05
|  | Minimum | 0 | 0 | 0 | 0.3 | 0 | 0 | 0 | 0 | 0
|  | Nominal | 0 | 0 | 0 | 0.45 | 0 | 0 | 0 | 0 | 0
5110A | wrought | Maximum | 0.05 | 0.2 | 0.25 | 0.6 | 0.2 | 0.05 | 0.15 | 0.05 | 0.03
|  | Minimum | 0 | 0 | 0 | 0.2 | 0 | 0 | 0 | 0 | 0
|  | Nominal | 0 | 0 | 0 | 0.4 | 0 | 0 | 0 | 0 | 0
512 | cast | Maximum | 0.25 | 0.35 | 0.6 | 4.5 | 0.8 | 0.05 | 2.2 | 0.25 | 0.35
|  | Minimum | 0 | 0 | 0 | 3.5 | 0 | 0 | 1.4 | 0 | 0
|  | Nominal | 0 | 0 | 0 | 4 | 0 | 0 | 1.8 | 0 | 0
513 | cast | Maximum | 0.05 | 0.1 | 0.4 | 4.5 | 0.3 | 0.05 | 0.3 | 0.2 | 2.2
|  | Minimum | 0 | 0 | 0 | 3.5 | 0 | 0 | 0 | 0 | 1.4
|  | Nominal | 0 | 0 | 0 | 4 | 0 | 0 | 0 | 0 | 1.8
514 | cast | Maximum | 0.05 | 0.15 | 0.5 | 4.5 | 0.35 | 0.05 | 0.35 | 0.25 | 0.15
|  | Minimum | 0 | 0 | 0 | 3.5 | 0 | 0 | 0 | 0 | 0
|  | Nominal | 0 | 0 | 0 | 4 | 0 | 0 | 0 | 0 | 0
5154 | wrought | Maximum | 0.35 | 0.1 | 0.4 | 3.9 | 0.1 | 0.05 | 0.25 | 0.2 | 0.2
|  | Minimum | 0.15 | 0 | 0 | 3.1 | 0 | 0 | 0 | 0 | 0
|  | Nominal | 0.25 | 0 | 0 | 3.5 | 0 | 0 | 0 | 0 | 0
518 | cast | Maximum | 0.25 | 0.25 | 1.8 | 8.5 | 0.35 | 0.15 | 0.35 | 0.25 | 0.15
|  | Minimum | 0 | 0 | 0 | 7.5 | 0 | 0 | 0 | 0 | 0
|  | Nominal | 0 | 0 | 0 | 8 | 0 | 0 | 0 | 0 | 0
5182 | wrought | Maximum | 0.1 | 0.15 | 0.35 | 5 | 0.5 | 0.05 | 0.2 | 0.1 | 0.25
|  | Minimum | 0 | 0 | 0 | 4 | 0.2 | 0 | 0 | 0 | 0
|  | Nominal | 0 | 0 | 0 | 4.5 | 0.35 | 0 | 0 | 0 | 0
5183 | wrought | Maximum | 0.25 | 0.1 | 0.4 | 5.2 | 1 | 0.05 | 0.4 | 0.15 | 0.25
|  | Minimum | 0.05 | 0 | 0 | 4.3 | 0.5 | 0 | 0 | 0 | 0
|  | Nominal | 0.15 | 0 | 0 | 4.8 | 0.8 | 0 | 0 | 0 | 0
520 | cast | Maximum | 0.05 | 0.25 | 0.3 | 10.6 | 0.15 | 0.05 | 0.25 | 0.25 | 0.15
|  | Minimum | 0 | 0 | 0 | 9.5 | 0 | 0 | 0 | 0 | 0
|  | Nominal | 0 | 0 | 0 | 10 | 0 | 0 | 0 | 0 | 0
5252 | wrought | Maximum | 0.03 | 0.1 | 0.1 | 2.8 | 0.1 | 0.03 | 0.08 | 0.03 | 0.05
|  | Minimum | 0 | 0 | 0 | 2.2 | 0 | 0 | 0 | 0 | 0
|  | Nominal | 0 | 0 | 0 | 2.5 | 0 | 0 | 0 | 0 | 0
5254 | wrought | Maximum | 0.35 | 0.05 | 0.225 | 3.9 | 0.01 | 0.05 | 0.225 | 0.05 | 0.2
|  | Minimum | 0.15 | 0 | 0 | 3.1 | 0 | 0 | 0 | 0 | 0
|  | Nominal | 0.25 | 0 | 0 | 3.5 | 0 | 0 | 0 | 0 | 0
535 | cast | Maximum | 0.05 | 0.05 | 0.15 | 7.5 | 0.25 | 0.05 | 0.15 | 0.25 | 0.05
|  | Minimum | 0 | 0 | 0 | 6.2 | 0.1 | 0 | 0 | 0.1 | 0
|  | Nominal | 0 | 0 | 0 | 6.8 | 0.18 | 0 | 0 | 0.18 | 0
5356 | wrought | Maximum | 0.2 | 0.1 | 0.4 | 5.5 | 0.2 | 0.05 | 0.25 | 0.2 | 0.1
|  | Minimum | 0.05 | 0 | 0 | 4.5 | 0.05 | 0 | 0 | 0.06 | 0
|  | Nominal | 0.12 | 0 | 0 | 5 | 0.12 | 0 | 0 | 0.13 | 0
5383 | wrought | Maximum | 0.25 | 0.1 | 0.25 | 5.2 | 1 | 0.05 | 0.25 | 0.15 | 0.4
|  | Minimum | 0 | 0 | 0 | 4.3 | 0.7 | 0 | 0 | 0 | 0
|  | Nominal | 0 | 0 | 0 | 4.75 | 0.85 | 0 | 0 | 0 | 0
5454 | wrought | Maximum | 0.2 | 0.1 | 0.4 | 3 | 1 | 0.05 | 0.25 | 0.2 | 0.25
|  | Minimum | 0.05 | 0 | 0 | 2.4 | 0.5 | 0 | 0 | 0 | 0
|  | Nominal | 0.12 | 0 | 0 | 2.7 | 0.8 | 0 | 0 | 0 | 0
5456 | wrought | Maximum | 0.2 | 0.1 | 0.4 | 5.5 | 1 | 0.05 | 0.25 | 0.2 | 0.25
|  | Minimum | 0.05 | 0 | 0 | 4.7 | 0.5 | 0 | 0 | 0 | 0
|  | Nominal | 0.12 | 0 | 0 | 5.1 | 0.8 | 0 | 0 | 0 | 0
5457 | wrought | Maximum | 0.03 | 0.2 | 0.1 | 1.2 | 0.45 | 0.03 | 0.08 | 0.03 | 0.05
|  | Minimum | 0 | 0 | 0 | 0.8 | 0.15 | 0 | 0 | 0 | 0
|  | Nominal | 0 | 0 | 0 | 1 | 0.3 | 0 | 0 | 0 | 0
5554 | wrought | Maximum | 0.2 | 0.1 | 0.4 | 3 | 1 | 0.05 | 0.25 | 0.2 | 0.25
|  | Minimum | 0.05 | 0 | 0 | 2.4 | 0.5 | 0 | 0 | 0.05 | 0
|  | Nominal | 0.12 | 0 | 0 | 2.7 | 0.8 | 0 | 0 | 0.12 | 0
5556 | wrought | Maximum | 0.2 | 0.1 | 0.4 | 5.5 | 1 | 0.05 | 0.25 | 0.2 | 0.25
|  | Minimum | 0.05 | 0 | 0 | 4.7 | 0.5 | 0 | 0 | 0.05 | 0
|  | Nominal | 0.12 | 0 | 0 | 5.1 | 0.8 | 0 | 0 | 0.12 | 0
5652 | wrought | Maximum | 0.35 | 0.04 | 0.2 | 2.8 | 0.01 | 0.05 | 0.2 | 0.05 | 0.1
|  | Minimum | 0.15 | 0 | 0 | 2.2 | 0 | 0 | 0 | 0 | 0
|  | Nominal | 0.25 | 0 | 0 | 2.5 | 0 | 0 | 0 | 0 | 0
5654 | wrought | Maximum | 0.35 | 0.05 | 0.225 | 3.9 | 0.01 | 0.05 | 0.225 | 0.15 | 0.2
|  | Minimum | 0.15 | 0 | 0 | 3.1 | 0 | 0 | 0 | 0.05 | 0
|  | Nominal | 0.25 | 0 | 0 | 3.5 | 0 | 0 | 0 | 0.1 | 0
5657 | wrought | Maximum | 0.02 | 0.1 | 0.1 | 1 | 0.03 | 0.02 | 0.08 | 0.02 | 0.05
|  | Minimum | 0 | 0 | 0 | 0.6 | 0 | 0 | 0 | 0 | 0
|  | Nominal | 0 | 0 | 0 | 0.8 | 0 | 0 | 0 | 0 | 0
5754 | wrought | Maximum | 0.3 | 0.1 | 0.4 | 3.6 | 0.5 | 0.05 | 0.4 | 0.15 | 0.2
|  | Minimum | 0 | 0 | 0 | 2.6 | 0 | 0 | 0 | 0 | 0
|  | Nominal | 0.15 | 0 | 0 | 3.1 | 0.2 | 0 | 0 | 0 | 0
6003 | wrought | Maximum | 0.35 | 0.1 | 0.6 | 1.5 | 0.8 | 0.05 | 1 | 0.1 | 0.2
|  | Minimum | 0 | 0 | 0 | 0.8 | 0 | 0 | 0.35 | 0 | 0
|  | Nominal | 0 | 0 | 0 | 1.2 | 0 | 0 | 0.7 | 0 | 0
6005 | wrought | Maximum | 0.1 | 0.1 | 0.35 | 0.6 | 0.1 | 0.05 | 0.9 | 0.1 | 0.1
|  | Minimum | 0 | 0 | 0 | 0.4 | 0 | 0 | 0.6 | 0 | 0
|  | Nominal | 0 | 0 | 0 | 0.5 | 0 | 0 | 0.8 | 0 | 0
6005A | wrought | Maximum | 0.3 | 0.3 | 0.35 | 0.7 | 0.5 | 0.05 | 0.9 | 0.1 | 0.2
|  | Minimum | 0 | 0 | 0 | 0.4 | 0 | 0 | 0.5 | 0 | 0
|  | Nominal | 0 | 0 | 0 | 0.55 | 0 | 0 | 0.7 | 0 | 0
6008 | wrought | Maximum | 0.3 | 0.3 | 0.35 | 0.7 | 0.3 | 0.05 | 0.9 | 0.1 | 0.2
|  | Minimum | 0 | 0 | 0 | 0.4 | 0 | 0 | 0.5 | 0 | 0
|  | Nominal | 0 | 0 | 0 | 0.55 | 0 | 0 | 0.7 | 0 | 0
6009 | wrought | Maximum | 0.1 | 0.6 | 0.5 | 0.8 | 0.8 | 0.05 | 1 | 0.1 | 0.25
|  | Minimum | 0 | 0.15 | 0 | 0.4 | 0.2 | 0 | 0.6 | 0 | 0
|  | Nominal | 0 | 0.4 | 0 | 0.6 | 0.5 | 0 | 0.8 | 0 | 0
6010 | wrought | Maximum | 0.1 | 0.6 | 0.5 | 1 | 0.8 | 0.05 | 1.2 | 0.1 | 0.25
|  | Minimum | 0 | 0.15 | 0 | 0.6 | 0.2 | 0 | 0.8 | 0 | 0
|  | Nominal | 0 | 0.38 | 0 | 0.8 | 0.5 | 0 | 1 | 0 | 0
6013 | wrought | Maximum | 0.1 | 1.1 | 0.5 | 1.2 | 0.8 | 0.05 | 1 | 0.1 | 0.25
|  | Minimum | 0 | 0.6 | 0 | 0.8 | 0.2 | 0 | 0.6 | 0 | 0
|  | Nominal | 0 | 0.8 | 0 | 1 | 0.5 | 0 | 0.8 | 0 | 0
6014 | wrought | Maximum | 0.2 | 0.25 | 0.35 | 0.8 | 0.2 | 0.05 | 0.6 | 0.1 | 0.1
|  | Minimum | 0 | 0 | 0 | 0.4 | 0.05 | 0 | 0.3 | 0 | 0
|  | Nominal | 0 | 0 | 0 | 0.6 | 0.125 | 0 | 0.45 | 0 | 0
6016 | wrought | Maximum | 0.1 | 0.2 | 0.5 | 0.6 | 0.2 | 0.05 | 1.5 | 0.15 | 0.2
|  | Minimum | 0 | 0 | 0 | 0.25 | 0 | 0 | 1 | 0 | 0
|  | Nominal | 0 | 0 | 0 | 0.425 | 0 | 0 | 1.25 | 0 | 0
6020 | wrought | Maximum | 0.15 | 0.9 | 0.5 | 1.2 | 0.35 | 0.05 | 0.9 | 0.15 | 0.2
|  | Minimum | 0 | 0.3 | 0 | 0.6 | 0 | 0 | 0.4 | 0 | 0
|  | Nominal | 0 | 0 | 0 | 0 | 0 | 0 | 0 | 0 | 0
6022 | wrought | Maximum | 0.1 | 0.11 | 0.2 | 0.7 | 0.1 | 0.05 | 1.5 | 0.15 | 0.25
|  | Minimum | 0 | 0.01 | 0.05 | 0.45 | 0.02 | 0 | 0.8 | 0 | 0
|  | Nominal | 0 | 0.06 | 0.12 | 0.6 | 0.06 | 0 | 1.2 | 0 | 0
6053 | wrought | Maximum | 0.35 | 0.1 | 0.35 | 1.4 | 0.05 | 0.05 | 0.75 | 0.05 | 0.1
|  | Minimum | 0.15 | 0 | 0 | 1.1 | 0 | 0 | 0.65 | 0 | 0
|  | Nominal | 0.25 | 0 | 0 | 1.2 | 0 | 0 | 0.7 | 0 | 0
6060 | wrought | Maximum | 0.05 | 0.1 | 0.3 | 0.6 | 0.1 | 0.05 | 0.6 | 0.1 | 0.15
|  | Minimum | 0 | 0 | 0.1 | 0.35 | 0 | 0 | 0.3 | 0 | 0
|  | Nominal | 0 | 0 | 0.2 | 0.48 | 0 | 0 | 0.45 | 0 | 0
6061 | wrought | Maximum | 0.35 | 0.4 | 0.7 | 1.2 | 0.15 | 0.05 | 0.8 | 0.15 | 0.25
|  | Minimum | 0.04 | 0.15 | 0 | 0.8 | 0 | 0 | 0.4 | 0 | 0
|  | Nominal | 0.2 | 0.28 | 0 | 1 | 0 | 0 | 0.6 | 0 | 0
6063 | wrought | Maximum | 0.1 | 0.1 | 0.35 | 0.9 | 0.1 | 0.05 | 0.6 | 0.1 | 0.1
|  | Minimum | 0 | 0 | 0 | 0.45 | 0 | 0 | 0.2 | 0 | 0
|  | Nominal | 0 | 0 | 0 | 0.7 | 0 | 0 | 0.4 | 0 | 0
6066 | wrought | Maximum | 0.4 | 1.2 | 0.5 | 1.4 | 1.1 | 0.05 | 1.8 | 0.2 | 0.25
|  | Minimum | 0 | 0.7 | 0 | 0.8 | 0.6 | 0 | 0.9 | 0 | 0
|  | Nominal | 0 | 1 | 0 | 1.1 | 0.8 | 0 | 1.4 | 0 | 0
6070 | wrought | Maximum | 0.1 | 0.4 | 0.5 | 1.2 | 1 | 0.05 | 1.7 | 0.15 | 0.25
|  | Minimum | 0 | 0.15 | 0 | 0.5 | 0.4 | 0 | 1 | 0 | 0
|  | Nominal | 0 | 0.28 | 0 | 0.8 | 0.7 | 0 | 1.4 | 0 | 0
6082 | wrought | Maximum | 0.25 | 0.1 | 0.5 | 1.2 | 1 | 0.05 | 1.3 | 0.1 | 0.2
|  | Minimum | 0 | 0 | 0 | 0.6 | 0.4 | 0 | 0.7 | 0 | 0
|  | Nominal | 0 | 0 | 0 | 0.9 | 0.7 | 0 | 1 | 0 | 0
6101 | wrought | Maximum | 0.03 | 0.1 | 0.5 | 0.8 | 0.03 | 0.03 | 0.7 | 0.03 | 0.1
|  | Minimum | 0 | 0 | 0 | 0.35 | 0 | 0 | 0.3 | 0 | 0
|  | Nominal | 0 | 0 | 0 | 0.6 | 0 | 0 | 0.5 | 0 | 0
6105 | wrought | Maximum | 0.1 | 0.1 | 0.35 | 0.8 | 0.15 | 0.05 | 1 | 0.1 | 0.1
|  | Minimum | 0 | 0 | 0 | 0.45 | 0 | 0 | 0.6 | 0 | 0
|  | Nominal | 0 | 0 | 0 | 0.6 | 0 | 0 | 0.8 | 0 | 0
6111 | wrought | Maximum | 0.1 | 0.9 | 0.4 | 1 | 0.45 | 0.05 | 1.1 | 0.1 | 0.15
|  | Minimum | 0 | 0.5 | 0 | 0.5 | 0.1 | 0 | 0.6 | 0 | 0
|  | Nominal | 0 | 0.7 | 0 | 0.75 | 0.28 | 0 | 0.85 | 0 | 0
6151 | wrought | Maximum | 0.15 | 0.35 | 1 | 0.8 | 0.2 | 0.05 | 1.2 | 0.15 | 0.25
|  | Minimum | 0 | 0 | 0 | 0.45 | 0 | 0 | 0.6 | 0 | 0
|  | Nominal | 0.25 | 0 | 0 | 0.6 | 0 | 0 | 0.9 | 0 | 0
6162 | wrought | Maximum | 0.1 | 0.2 | 0.5 | 1.1 | 0.1 | 0.05 | 0.8 | 0.1 | 0.25
|  | Minimum | 0 | 0 | 0 | 0.7 | 0 | 0 | 0.4 | 0 | 0
|  | Nominal | 0 | 0 | 0 | 0 | 0 | 0 | 0.6 | 0 | 0
6181A | wrought | Maximum | 0.15 | 0.25 | 0.5 | 1 | 0.4 | 0.05 | 1.1 | 0.25 | 0.3
|  | Minimum | 0 | 0 | 0.15 | 0.6 | 0 | 0 | 0.7 | 0 | 0
|  | Nominal | 0 | 0 | 0.325 | 0.8 | 0 | 0 | 0.9 | 0 | 0
6201 | wrought | Maximum | 0.03 | 0.1 | 0.5 | 0.9 | 0.03 | 0.03 | 0.9 | 0.03 | 0.1
|  | Minimum | 0 | 0 | 0 | 0.6 | 0 | 0 | 0.5 | 0 | 0
|  | Nominal | 0 | 0 | 0 | 0.8 | 0 | 0 | 0.7 | 0 | 0
6262 | wrought | Maximum | 0.14 | 0.4 | 0.7 | 1.2 | 0.15 | 0.05 | 0.8 | 0.15 | 0.25
|  | Minimum | 0.04 | 0.15 | 0 | 0.8 | 0 | 0 | 0.4 | 0 | 0
|  | Nominal | 0.09 | 0.28 | 0 | 1 | 0 | 0 | 0.6 | 0 | 0
6351 | wrought | Maximum | 0.05 | 0.1 | 0.5 | 0.8 | 0.8 | 0.05 | 1.3 | 0.2 | 0.2
|  | Minimum | 0 | 0 | 0 | 0.4 | 0.4 | 0 | 0.7 | 0 | 0
|  | Nominal | 0 | 0 | 0 | 0.6 | 0.6 | 0 | 1 | 0 | 0
6463 | wrought | Maximum | 0.05 | 0.2 | 0.15 | 0.9 | 0.05 | 0.05 | 0.6 | 0.05 | 0.05
|  | Minimum | 0 | 0 | 0 | 0.45 | 0 | 0 | 0.2 | 0 | 0
|  | Nominal | 0 | 0 | 0 | 0.7 | 0 | 0 | 0.4 | 0 | 0
6560 | wrought | Maximum | 0.05 | 0.2 | 0.3 | 0.6 | 0.2 | 0.05 | 0.7 | 0.1 | 0.15
|  | Minimum | 0 | 0.05 | 0.1 | 0.2 | 0 | 0 | 0.3 | 0 | 0
|  | Nominal | 0 | 0.12 | 0.2 | 0.4 | 0 | 0 | 0.5 | 0 | 0
6951 | wrought | Maximum | 0.05 | 0.4 | 0.8 | 0.8 | 0.1 | 0.05 | 0.5 | 0.05 | 0.2
|  | Minimum | 0 | 0.15 | 0 | 0.4 | 0 | 0 | 0.2 | 0 | 0
|  | Nominal | 0 | 0.28 | 0 | 0.6 | 0 | 0 | 0.35 | 0 | 0
7004 | wrought | Maximum | 0.05 | 0.05 | 0.35 | 2 | 0.7 | 0.05 | 0.25 | 0.05 | 4.6
|  | Minimum | 0 | 0 | 0 | 1 | 0.2 | 0 | 0 | 0 | 3.8
|  | Nominal | 0 | 0 | 0 | 1.5 | 0.45 | 0 | 0 | 0 | 4.2
7005 | wrought | Maximum | 0.2 | 0.1 | 0.4 | 1.8 | 0.7 | 0.05 | 0.35 | 0.06 | 5
|  | Minimum | 0.06 | 0 | 0 | 1 | 0.2 | 0 | 0 | 0.01 | 4
|  | Nominal | 0.13 | 0 | 0 | 1.4 | 0.45 | 0 | 0 | 0.04 | 4.5
7008 | wrought | Maximum | 0.25 | 0.05 | 0.1 | 1.4 | 0.05 | 0.05 | 0.1 | 0.05 | 5.5
|  | Minimum | 0.12 | 0 | 0 | 0.7 | 0 | 0 | 0 | 0 | 4.5
|  | Nominal | 0.18 | 0 | 0 | 1 | 0 | 0 | 0 | 0 | 5
7010 | wrought | Maximum | 0.05 | 2 | 0.15 | 2.6 | 0.1 | 0.05 | 0.12 | 0.06 | 6.7
|  | Minimum | 0 | 1.5 | 0 | 2.1 | 0 | 0 | 0 | 0 | 5.7
|  | Nominal | 0 | 1.7 | 0 | 2.4 | 0 | 0 | 0 | 0 | 6.2
7020 | wrought | Maximum | 0.35 | 0.2 | 0.4 | 1.4 | 0.5 | 0.05 | 0.35 | 0.06 | 5
|  | Minimum | 0.1 | 0 | 0 | 1 | 0.05 | 0 | 0 | 0 | 4
|  | Nominal | 0.225 | 0 | 0 | 1.2 | 0.275 | 0 | 0 | 0 | 4.5
7021 | wrought | Maximum | 0.05 | 0.25 | 0.4 | 1.8 | 0.1 | 0.05 | 0.25 | 0.1 | 6
|  | Minimum | 0 | 0 | 0 | 1.2 | 0 | 0 | 0 | 0 | 5
|  | Nominal | 0 | 0 | 0 | 1.5 | 0 | 0 | 0 | 0 | 5.5
7029 | wrought | Maximum | 0.03 | 0.9 | 0.12 | 2 | 0.03 | 0.03 | 0.1 | 0.05 | 5.2
|  | Minimum | 0 | 0.5 | 0 | 1.3 | 0 | 0 | 0 | 0 | 4.2
|  | Nominal | 0 | 0.7 | 0 | 1.6 | 0 | 0 | 0 | 0 | 4.7
7033 | wrought | Maximum | 0.2 | 1.3 | 0.3 | 2.2 | 0.1 | 0.05 | 0.15 | 0.1 | 5.6
|  | Minimum | 0 | 0.7 | 0 | 1.3 | 0 | 0 | 0 | 0 | 4.6
|  | Nominal | 0 | 1 | 0 | 1.75 | 0 | 0 | 0 | 0 | 0
7039 | wrought | Maximum | 0.25 | 0.1 | 0.4 | 3.3 | 0.4 | 0.05 | 0.3 | 0.1 | 4.5
|  | Minimum | 0.15 | 0 | 0 | 2.3 | 0.1 | 0 | 0 | 0 | 3.4
|  | Nominal | 0.2 | 0 | 0 | 2.8 | 0.25 | 0 | 0 | 0 | 3.95
7040 | wrought | Maximum | 0.04 | 2.3 | 0.13 | 2.4 | 0.04 | 0.05 | 0.1 | 0.06 | 6.7
|  | Minimum | 0 | 1.5 | 0 | 1.7 | 0 | 0 | 0 | 0 | 5.7
|  | Nominal | 0 | 1.9 | 0 | 2.1 | 0 | 0 | 0 | 0 | 6.2
7049 | wrought | Maximum | 0.22 | 1.9 | 0.35 | 2.9 | 0.2 | 0.05 | 0.25 | 0.1 | 8.2
|  | Minimum | 0.1 | 1.2 | 0 | 2 | 0 | 0 | 0 | 0 | 7.2
|  | Nominal | 0.16 | 1.6 | 0 | 2.4 | 0 | 0 | 0 | 0 | 7.7
705 | cast | Maximum | 0.4 | 0.2 | 0.8 | 1.8 | 0.6 | 0.05 | 0.2 | 0.25 | 3.3
|  | Minimum | 0.2 | 0 | 0 | 1.4 | 0.4 | 0 | 0 | 0 | 2.7
|  | Nominal | 0.3 | 0 | 0 | 1.6 | 0.5 | 0 | 0 | 0 | 3
7050 | wrought | Maximum | 0.04 | 2.6 | 0.15 | 2.6 | 0.1 | 0.05 | 0.12 | 0.06 | 6.7
|  | Minimum | 0 | 2 | 0 | 1.9 | 0 | 0 | 0 | 0 | 5.7
|  | Nominal | 0 | 2.3 | 0 | 2.2 | 0 | 0 | 0 | 0 | 6.2
7055 | wrought | Maximum | 0.04 | 2.6 | 0.15 | 2.3 | 0.05 | 0.05 | 0.1 | 0.06 | 8.4
|  | Minimum | 0 | 2 | 0 | 1.8 | 0 | 0 | 0 | 0 | 7.6
|  | Nominal | 0 | 2.3 | 0 | 2 | 0 | 0 | 0 | 0 | 8
7068 | wrought | Maximum | 0.05 | 2.4 | 0.15 | 3 | 0.1 | 0.05 | 0.12 | 0.1 | 8.3
|  | Minimum | 0 | 1.6 | 0 | 2.2 | 0 | 0 | 0 | 0 | 7.3
|  | Nominal | 0 | 2 | 0 | 2.6 | 0 | 0 | 0 | 0 | 7.8
707 | cast | Maximum | 0.4 | 0.2 | 0.8 | 2.4 | 0.6 | 0.05 | 0.2 | 0.25 | 4.5
|  | Minimum | 0.2 | 0 | 0 | 1.8 | 0.4 | 0 | 0 | 0 | 4
|  | Nominal | 0.3 | 0 | 0 | 2.1 | 0.5 | 0 | 0 | 0 | 4.2
7072 | wrought | Maximum | 0.05 | 0.1 | 0.35 | 0.1 | 0.1 | 0.05 | 0.35 | 0.05 | 1.3
|  | Minimum | 0 | 0 | 0 | 0 | 0 | 0 | 0 | 0 | 0.8
|  | Nominal | 0 | 0 | 0 | 0 | 0 | 0 | 0 | 0 | 1
7075 | wrought | Maximum | 0.28 | 2 | 0.5 | 2.9 | 0.3 | 0.05 | 0.4 | 0.2 | 6.1
|  | Minimum | 0.18 | 1.2 | 0 | 2.1 | 0 | 0 | 0 | 0 | 5.1
|  | Nominal | 0.23 | 1.6 | 0 | 2.5 | 0 | 0 | 0 | 0 | 5.6
7085 | wrought | Maximum | 0.04 | 2 | 0.08 | 1.8 | 0.04 | 0.05 | 0.06 | 0.06 | 8
|  | Minimum | 0 | 1.3 | 0 | 1.2 | 0 | 0 | 0 | 0 | 7
|  | Nominal | 0 | 1.6 | 0 | 1.5 | 0 | 0 | 0 | 0 | 7.5
709 | cast | Maximum | 0.28 | 2 | 0.5 | 2.9 | 0.3 | 0.05 | 0.4 | 0.2 | 6.1
|  | Minimum | 0.18 | 1.2 | 0 | 2.1 | 0 | 0 | 0 | 0 | 5.1
|  | Nominal | 0.23 | 1.6 | 0 | 2.5 | 0 | 0 | 0 | 0 | 5.6
710 | cast | Maximum | 0.05 | 0.65 | 0.5 | 0.8 | 0.05 | 0.05 | 0.15 | 0.25 | 7
|  | Minimum | 0 | 0.35 | 0 | 0.6 | 0 | 0 | 0 | 0 | 6
|  | Nominal | 0 | 0.5 | 0 | 0.7 | 0 | 0 | 0 | 0 | 6.5
7108 | wrought | Maximum | 0.05 | 0.05 | 0.1 | 1.4 | 0.05 | 0.05 | 0.1 | 0.05 | 5.5
|  | Minimum | 0 | 0 | 0 | 0.7 | 0 | 0 | 0 | 0 | 4.5
|  | Nominal | 0 | 0 | 0 | 1 | 0 | 0 | 0 | 0 | 5
711 | cast | Maximum | 0.05 | 0.65 | 1.4 | 0.45 | 0.05 | 0.05 | 0.3 | 0.2 | 7
|  | Minimum | 0 | 0.35 | 0.7 | 0.25 | 0 | 0 | 0 | 0 | 6
|  | Nominal | 0 | 0.5 | 1 | 0.35 | 0 | 0 | 0 | 0 | 6.5
7116 | wrought | Maximum | 0.05 | 1.1 | 0.3 | 1.4 | 0.05 | 0.05 | 0.15 | 0.05 | 5.2
|  | Minimum | 0 | 0.5 | 0 | 0.8 | 0 | 0 | 0 | 0 | 4.2
|  | Nominal | 0 | 0.8 | 0 | 1.1 | 0 | 0 | 0 | 0 | 4.7
712 | cast | Maximum | 0.6 | 0.25 | 0.5 | 0.65 | 0.1 | 0.05 | 0.3 | 0.25 | 6.5
|  | Minimum | 0.4 | 0 | 0 | 0.5 | 0 | 0 | 0 | 0.15 | 5
|  | Nominal | 0.5 | 0 | 0 | 0.58 | 0 | 0 | 0 | 0.2 | 6
7129 | wrought | Maximum | 0.1 | 0.9 | 0.3 | 2 | 0.1 | 0.05 | 0.15 | 0.05 | 5.2
|  | Minimum | 0 | 0.5 | 0 | 1.3 | 0 | 0 | 0 | 0 | 4.2
|  | Nominal | 0 | 0.7 | 0 | 1.6 | 0 | 0 | 0 | 0 | 4.7
713 | cast | Maximum | 0.35 | 1 | 1.1 | 0.5 | 0.6 | 0.15 | 0.25 | 0.25 | 8
|  | Minimum | 0 | 0.4 | 0 | 0.2 | 0 | 0 | 0 | 0 | 7
|  | Nominal | 0 | 0.7 | 0 | 0.35 | 0 | 0 | 0 | 0 | 7.5
7149 | wrought | Maximum | 0.22 | 1.9 | 0.2 | 2.9 | 0.2 | 0.05 | 0.15 | 0.1 | 8.2
|  | Minimum | 0.1 | 1.2 | 0 | 2 | 0 | 0 | 0 | 0 | 7.2
|  | Nominal | 0 | 1.6 | 0 | 2.4 | 0 | 0 | 0 | 0 | 7.5
7150 | wrought | Maximum | 0.04 | 2.5 | 0.15 | 2.7 | 0.1 | 0.05 | 0.12 | 0.06 | 6.9
|  | Minimum | 0 | 1.9 | 0 | 2 | 0 | 0 | 0 | 0 | 5.9
|  | Nominal | 0 | 2.2 | 0 | 2.4 | 0 | 0 | 0 | 0 | 6.4
7175 | wrought | Maximum | 0.28 | 2 | 0.2 | 2.9 | 0.1 | 0.05 | 0.15 | 0.05 | 6.1
|  | Minimum | 0.18 | 1.2 | 0 | 2.1 | 0 | 0 | 0 | 0 | 5.1
|  | Nominal | 0.23 | 1.6 | 0 | 2.5 | 0 | 0 | 0 | 0 | 5.6
7178 | wrought | Maximum | 0.28 | 2.4 | 0.5 | 3.1 | 0.3 | 0.05 | 0.4 | 0.2 | 7.3
|  | Minimum | 0.18 | 1.6 | 0 | 2.4 | 0 | 0 | 0 | 0 | 6.3
|  | Nominal | 0.23 | 2 | 0 | 2.8 | 0 | 0 | 0 | 0 | 6.8
7249 | wrought | Maximum | 0.18 | 1.9 | 0.12 | 2.4 | 0.1 | 0.05 | 0.1 | 0.06 | 8.2
|  | Minimum | 0.12 | 1.3 | 0 | 2 | 0 | 0 | 0 | 0 | 7.5
|  | Nominal | 0 | 1.6 | 0 | 2.2 | 0 | 0 | 0 | 0 | 7.8
7250 | wrought | Maximum | 0.04 | 2.4 | 0.1 | 2.3 | 0.1 | 0.05 | 0.08 | 0.06 | 6.5
|  | Minimum | 0 | 2 | 0 | 1.9 | 0 | 0 | 0 | 0 | 5.7
|  | Nominal | 0 | 2.2 | 0 | 2.1 | 0 | 0 | 0 | 0 | 6.1
7349 | wrought | Maximum | 0.22 | 2.1 | 0.15 | 2.7 | 0.2 | 0.05 | 0.12 | 0.05 | 8.7
|  | Minimum | 0.1 | 1.4 | 0 | 1.8 | 0 | 0 | 0 | 0 | 7.5
|  | Nominal | 0.16 | 1.75 | 0 | 2.25 | 0 | 0 | 0 | 0 | 8.1
7449 | wrought | Maximum | 0.05 | 2.1 | 0.15 | 2.7 | 0.2 | 0.05 | 0.12 | 0.05 | 8.7
|  | Minimum | 0 | 1.4 | 0 | 1.8 | 0 | 0 | 0 | 0 | 7.5
|  | Nominal | 0.16 | 1.75 | 0 | 2.25 | 0 | 0 | 0 | 0 | 8.1
7475 | wrought | Maximum | 0.25 | 1.9 | 0.12 | 2.6 | 0.06 | 0.05 | 0.1 | 0.06 | 6.2
|  | Minimum | 0.18 | 1.2 | 0 | 1.9 | 0 | 0 | 0 | 0 | 5.2
|  | Nominal | 0.22 | 1.6 | 0 | 2.2 | 0 | 0 | 0 | 0 | 5.7
771 | cast | Maximum | 0.2 | 0.1 | 0.15 | 1 | 0.1 | 0.05 | 0.15 | 0.2 | 7.5
|  | Minimum | 0.06 | 0 | 0 | 0.8 | 0 | 0 | 0 | 0.1 | 6
|  | Nominal | 0.4 | 0 | 0 | 0.9 | 0 | 0 | 0 | 0.15 | 7
8017 | wrought | Maximum | 0.3 | 0.2 | 0.8 | 0.05 | 0.03 | 0.03 | 0.1 | 0.03 | 0.05
|  | Minimum | 0 | 0.1 | 0.55 | 0.01 | 0 | 0 | 0 | 0 | 0
|  | Nominal | 0 | 0.15 | 0.7 | 0.03 | 0 | 0 | 0 | 0 | 0
8090 | wrought | Maximum | 0.1 | 1.6 | 0.3 | 1.3 | 0.1 | 0.05 | 0.2 | 0.1 | 0.25
|  | Minimum | 0 | 1 | 0 | 0.6 | 0 | 0 | 0 | 0 | 0
|  | Nominal | 0 | 1.3 | 0 | 0.95 | 0 | 0 | 0 | 0 | 0
850 | cast | Maximum | 0.3 | 1.3 | 0.7 | 0.1 | 0.1 | 1.3 | 0.7 | 0.2 | 0.3
|  | Minimum | 0 | 0.7 | 0 | 0 | 0 | 0.7 | 0 | 0 | 0
|  | Nominal | 0 | 1 | 0 | 0 | 0 | 1 | 0 | 0 | 0
851 | cast | Maximum | 0.3 | 1.3 | 0.7 | 0.1 | 0.1 | 0.7 | 3 | 0.2 | 0.3
|  | Minimum | 0 | 0.7 | 0 | 0 | 0 | 0.3 | 2 | 0 | 0
|  | Nominal | 0 | 1 | 0 | 0 | 0 | 0.5 | 2.5 | 0 | 0
852 | cast | Maximum | 0.3 | 2.3 | 0.7 | 0.9 | 0.1 | 1.5 | 0.4 | 0.2 | 0.3
|  | Minimum | 0 | 1.7 | 0 | 0.6 | 0 | 0.9 | 0 | 0 | 0
|  | Nominal | 0 | 2 | 0 | 0.75 | 0 | 1.2 | 0 | 0 | 0
A201.0 | cast | Maximum | 0.03 | 5.2 | 0.1 | 0.55 | 0.5 | 0.03 | 0.05 | 0.35 | 0.1
|  | Minimum | 0 | 4 | 0 | 0.15 | 0.2 | 0 | 0 | 0.15 | 0
|  | Nominal | 0 | 4.6 | 0 | 0.35 | 0.35 | 0 | 0 | 0.25 | 0
A206.0 | cast | Maximum | 0.05 | 5 | 0.1 | 0.35 | 0.5 | 0.05 | 0.05 | 0.3 | 0.1
|  | Minimum | 0 | 4.2 | 0 | 0.15 | 0.2 | 0 | 0 | 0.15 | 0
|  | Nominal | 0 | 4.6 | 0 | 0.25 | 0.35 | 0 | 0 | 0.22 | 0
A242.0 | cast | Maximum | 0.25 | 4.5 | 0.8 | 1.7 | 0.1 | 2.3 | 0.6 | 0.2 | 0.1
|  | Minimum | 0.15 | 3.7 | 0 | 1.2 | 0 | 1.8 | 0 | 0.07 | 0
|  | Nominal | 0.2 | 4.1 | 0 | 1.4 | 0 | 2 | 0 | 0.14 | 0
A356.0 | cast | Maximum | 0.05 | 0.2 | 0.2 | 0.45 | 0.1 | 0.05 | 7.5 | 0.2 | 0.1
|  | Minimum | 0 | 0 | 0 | 0.25 | 0 | 0 | 6.5 | 0 | 0
|  | Nominal | 0 | 0 | 0 | 0.35 | 0 | 0 | 7 | 0 | 0
A357.0 | cast | Maximum | 0.05 | 0.2 | 0.2 | 0.7 | 0.03 | 0.05 | 7.5 | 0.2 | 0.1
|  | Minimum | 0 | 0 | 0 | 0.4 | 0 | 0 | 6.5 | 0.04 | 0
|  | Nominal | 0 | 0 | 0 | 0.55 | 0 | 0 | 7 | 0.12 | 0
A360.0 | cast | Maximum | 0.25 | 0.6 | 1.3 | 0.6 | 0.35 | 0.5 | 10 | 0.25 | 0.5
|  | Minimum | 0 | 0 | 0 | 0.4 | 0 | 0 | 9 | 0 | 0
|  | Nominal | 0 | 0 | 0 | 0.5 | 0 | 0 | 9.5 | 0 | 0
A380.0 | cast | Maximum | 0.5 | 4 | 1.3 | 0.1 | 0.5 | 0.5 | 9.5 | 0.5 | 3
|  | Minimum | 0 | 3 | 0 | 0 | 0 | 0 | 7.5 | 0 | 0
|  | Nominal | 0 | 3.5 | 0 | 0 | 0 | 0 | 8.5 | 0 | 0
A391.0 | cast | Maximum | 0.1 | 0.2 | 0.6 | 0.7 | 0.3 | 0.1 | 20 | 0.2 | 0.1
|  | Minimum | 0 | 0 | 0 | 0.45 | 0 | 0 | 18 | 0 | 0
|  | Nominal | 0 | 0 | 0 | 0.58 | 0 | 0 | 19 | 0 | 0
A413.0 | cast | Maximum | 0.25 | 1 | 1.3 | 0.1 | 0.35 | 0.5 | 13 | 0.25 | 0.5
|  | Minimum | 0 | 0 | 0 | 0 | 0 | 0 | 11 | 0 | 0
|  | Nominal | 0 | 0 | 0 | 0 | 0 | 0 | 12 | 0 | 0
A444.0 | cast | Maximum | 0.05 | 0.1 | 0.2 | 0.05 | 0.1 | 0.05 | 7.5 | 0.2 | 0.1
|  | Minimum | 0 | 0 | 0 | 0 | 0 | 0 | 6.5 | 0 | 0
|  | Nominal | 0 | 0 | 0 | 0 | 0 | 0 | 7 | 0 | 0
Alclad_2014 | wrought | Maximum | 0.1 | 5 | 0.7 | 0.8 | 1.2 | 0.05 | 1.2 | 0.15 | 0.25
|  | Minimum | 0 | 3.9 | 0 | 0.2 | 0.4 | 0 | 0.5 | 0 | 0
|  | Nominal | 0 | 4.4 | 0 | 0.5 | 0.8 | 0 | 0.8 | 0 | 0
Alclad_2024 | wrought | Maximum | 0.1 | 4.9 | 0.5 | 1.8 | 0.9 | 0.05 | 0.5 | 0.15 | 0.25
|  | Minimum | 0 | 3.8 | 0 | 1.2 | 0.3 | 0 | 0 | 0 | 0
|  | Nominal | 0 | 4.4 | 0 | 1.5 | 0.6 | 0 | 0 | 0 | 0
Alclad_2056 | wrought | Maximum | 0.05 | 4.3 | 0.12 | 1.4 | 0.5 | 0.05 | 0.1 | 0.05 | 0.8
|  | Minimum | 0 | 3.3 | 0 | 0.6 | 0.1 | 0 | 0 | 0 | 0.4
|  | Nominal | 0 | 3.8 | 0 | 1 | 0.3 | 0 | 0 | 0 | 0.6
Alclad_2524 | wrought | Maximum | 0.05 | 4.5 | 0.12 | 1.8 | 0.7 | 0.05 | 0.06 | 0.1 | 0.15
|  | Minimum | 0 | 4 | 0 | 1.2 | 0.45 | 0 | 0 | 0 | 0
|  | Nominal | 0 | 4.25 | 0 | 1.5 | 0.57 | 0 | 0 | 0 | 0
Alclad_3003 | wrought | Maximum | 0.05 | 0.2 | 0.7 | 0.05 | 1.5 | 0.05 | 0.6 | 0.05 | 0.1
|  | Minimum | 0 | 0.05 | 0 | 0 | 1 | 0 | 0 | 0 | 0
|  | Nominal | 0 | 0.12 | 0 | 0 | 1.2 | 0 | 0 | 0 | 0
Alclad_3004 | wrought | Maximum | 0.05 | 0.25 | 0.7 | 1.3 | 1.5 | 0.05 | 0.3 | 0.05 | 0.25
|  | Minimum | 0 | 0 | 0 | 0.8 | 1 | 0 | 0 | 0 | 0
|  | Nominal | 0 | 0 | 0 | 1 | 1.2 | 0 | 0 | 0 | 0
Alclad_6061 | wrought | Maximum | 0.35 | 0.4 | 0.7 | 1.2 | 0.15 | 0.05 | 0.8 | 0.15 | 0.25
|  | Minimum | 0.04 | 0.15 | 0 | 0.8 | 0 | 0 | 0.4 | 0 | 0
|  | Nominal | 0.2 | 0.28 | 0 | 1 | 0 | 0 | 0.6 | 0 | 0
Alclad_7075 | wrought | Maximum | 0.28 | 2 | 0.5 | 2.9 | 0.3 | 0.05 | 0.4 | 0.2 | 6.1
|  | Minimum | 0.18 | 1.2 | 0 | 2.1 | 0 | 0 | 0 | 0 | 5.1
|  | Nominal | 0.23 | 1.6 | 0 | 2.5 | 0 | 0 | 0 | 0 | 5.6
Alclad_7178 | wrought | Maximum | 0.28 | 2.4 | 0.5 | 3.1 | 0.3 | 0.05 | 0.4 | 0.2 | 7.3
|  | Minimum | 0.18 | 1.6 | 0 | 2.4 | 0 | 0 | 0 | 0 | 6.3
|  | Nominal | 0.23 | 2 | 0 | 2.8 | 0 | 0 | 0 | 0 | 6.8
Alclad_7475 | wrought | Maximum | 0.25 | 1.9 | 0.12 | 2.6 | 0.06 | 0.05 | 0.1 | 0.06 | 6.2
|  | Minimum | 0.18 | 1.2 | 0 | 1.9 | 0 | 0 | 0 | 0 | 5.2
|  | Nominal | 0.22 | 1.6 | 0 | 2.2 | 0 | 0 | 0 | 0 | 5.7
B206.0 | cast | Maximum | 0.05 | 5 | 0.1 | 0.35 | 0.5 | 0.05 | 0.05 | 0.1 | 0.1
|  | Minimum | 0 | 4.2 | 0 | 0.15 | 0.2 | 0 | 0 | 0 | 0
|  | Nominal | 0 | 4.6 | 0 | 0.25 | 0.35 | 0 | 0 | 0 | 0
B380.0 | cast | Maximum | 0.5 | 4 | 1.3 | 0.1 | 0.5 | 0.5 | 9.5 | 0.5 | 1
|  | Minimum | 0 | 3 | 0 | 0 | 0 | 0 | 7.5 | 0 | 0
|  | Nominal | 0 | 3.5 | 0 | 0 | 0 | 0 | 8.5 | 0 | 0
B383.0 | cast | Maximum | 0.5 | 3 | 1.3 | 0.3 | 0.5 | 0.3 | 11.5 | 0.5 | 3
|  | Minimum | 0 | 2 | 0 | 0 | 0 | 0 | 9.5 | 0 | 0
|  | Nominal | 0 | 2.5 | 0.65 | 0 | 0 | 0 | 10.5 | 0 | 1.5
B390.0 | cast | Maximum | 0.1 | 5 | 1.3 | 0.65 | 0.5 | 0.1 | 18 | 0.1 | 1.5
|  | Minimum | 0 | 4 | 0 | 0.45 | 0 | 0 | 16 | 0 | 0
|  | Nominal | 0 | 4.5 | 0 | 0.55 | 0 | 0 | 17 | 0 | 0
B391.0 | cast | Maximum | 0.1 | 0.2 | 0.15 | 0.7 | 0.3 | 0.1 | 20 | 0.2 | 0.1
|  | Minimum | 0 | 0 | 0 | 0.45 | 0 | 0 | 18 | 0 | 0
|  | Nominal | 0 | 0 | 0 | 0.58 | 0 | 0 | 19 | 0 | 0
B443.0 | cast | Maximum | 0.05 | 0.15 | 0.8 | 0.05 | 0.35 | 0.05 | 6 | 0.25 | 0.35
|  | Minimum | 0 | 0 | 0 | 0 | 0 | 0 | 4.5 | 0 | 0
|  | Nominal | 0 | 0 | 0 | 0 | 0 | 0 | 5.2 | 0 | 0
C355.0 | cast | Maximum | 0.05 | 1.5 | 0.2 | 0.6 | 0.1 | 0.05 | 5.5 | 0.2 | 0.1
|  | Minimum | 0 | 1 | 0 | 0.4 | 0 | 0 | 4.5 | 0 | 0
|  | Nominal | 0 | 1.25 | 0 | 0.5 | 0 | 0 | 5 | 0 | 0
C443.0 | cast | Maximum | 0.25 | 0.6 | 2 | 0.1 | 0.35 | 0.5 | 6 | 0.25 | 0.5
|  | Minimum | 0 | 0 | 0 | 0 | 0 | 0 | 4.5 | 0 | 0
|  | Nominal | 0 | 0 | 0 | 0 | 0 | 0 | 5.2 | 0 | 0
Castasil37 | cast | Maximum | 0.15 | 0.05 | 0.15 | 0.06 | 0.6 | 0.15 | 10.5 | 0.15 | 0.07
|  | Minimum | 0 | 0 | 0 | 0 | 0.35 | 0 | 8.5 | 0 | 0
|  | Nominal | 0 | 0 | 0 | 0 | 0.475 | 0 | 9.5 | 0 | 0
E357.0 | cast | Maximum | 0.05 | 0.075 | 0.1 | 0.6 | 0.1 | 0.05 | 7.5 | 0.2 | 0.05
|  | Minimum | 0 | 0 | 0 | 0.55 | 0 | 0 | 6.5 | 0.1 | 0
|  | Nominal | 0 | 0 | 0 | 0.58 | 0 | 0 | 7 | 0.15 | 0
E380.0 | cast | Maximum | 0.5 | 4 | 1.3 | 0.3 | 0.5 | 0.5 | 9.5 | 0.5 | 3
|  | Minimum | 0 | 3 | 0 | 0 | 0 | 0 | 7.5 | 0 | 0
|  | Nominal | 0 | 3.5 | 0.65 | 0 | 0 | 0 | 8.5 | 0 | 1.5
F357.0 | cast | Maximum | 0.05 | 0.15 | 0.1 | 0.7 | 0.1 | 0.05 | 7.5 | 0.2 | 0.1
|  | Minimum | 0 | 0 | 0 | 0.4 | 0 | 0 | 6.5 | 0.04 | 0
|  | Nominal | 0 | 0 | 0 | 0.55 | 0 | 0 | 7 | 0.12 | 0
Magsimal59 | cast | Maximum | 0.15 | 0.03 | 0.2 | 6 | 0.8 | 0.15 | 2.6 | 0.2 | 0.07
|  | Minimum | 0 | 0 | 0 | 5 | 0.5 | 0 | 1.8 | 0 | 0
|  | Nominal | 0 | 0 | 0 | 5.5 | 0.65 | 0 | 2.2 | 0 | 0
Silafont36 | cast | Maximum | 0.15 | 0.03 | 0.15 | 0.5 | 0.8 | 0.15 | 11.5 | 0.15 | 0.07
|  | Minimum | 0 | 0 | 0 | 0.1 | 0.5 | 0 | 9.5 | 0 | 0
|  | Nominal | 0 | 0 | 0 | 0.3 | 0.65 | 0 | 10.5 | 0 | 0

## Group Composition by Alloy
Component | 1070A | 3003 | 3103 | 4043 | 5005A | 5454 | 5754 | 6005 | 6008 | 6016 | 6022 | 6061 | 6063 | 6082 | 6111 | 6181A | 7004 | 308 | 319 | A356.0 | 383 | A356.0 | A357.0 | A360.0 | B380.0 | B390.0 | Silafont36
Nothing | 0% | 0% | 0% | 0% | 0% | 0% | 0% | 0% | 0% | 0% | 0% | 0% | 0% | 0% | 0% | 0% | 0% | 0% | 0% | 0% | 0% | 0% | 0% | 0% | 0% | 0% | 0%
Closures | 0% | 0% | 0% | 0% | 0% | 0% | 16.5% | 4.9% | 0% | 12.5% | 18.8% | 0% | 0% | 0% | 47.3% | 0% | 0% | 0% | 0% | 0% | 0% | 0% | 0% | 0% | 0% | 0% | 0%
Bumpers | 0% | 0% | 0% | 0% | 0% | 0% | 0% | 0% | 0% | 0% | 0% | 45% | 0% | 46.7% | 0% | 0% | 8.3% | 0% | 0% | 0% | 0% | 0% | 0% | 0% | 0% | 0% | 0%
Engine Blocks | 0% | 0% | 0% | 0% | 0% | 0% | 0% | 0% | 0% | 0% | 0% | 0% | 0% | 0% | 0% | 0% | 0% | 0% | 20.1% | 19.2% | 1.8% | 0% | 0% | 0% | 58.7% | 0.2% | 0%
Heat Exchangers | 6.2% | 75.5% | 8.8% | 5.8% | 1.5% | 0% | 0% | 0% | 0% | 0% | 0% | 0% | 2.2% | 0% | 0% | 0% | 0% | 0% | 0% | 0% | 0% | 0% | 0% | 0% | 0% | 0% | 0%
Cylinder Heads | 0% | 0% | 0% | 0% | 0% | 0% | 0% | 0% | 0% | 0% | 0% | 0% | 0% | 0% | 0% | 0% | 0% | 0% | 37.6% | 51.6% | 0% | 0% | 0% | 0.8% | 10% | 0% | 0%
Suspension | 0% | 0% | 0% | 0% | 0% | 0% | 0% | 0% | 0% | 0% | 0% | 13.3% | 0% | 2.6% | 0% | 0% | 0% | 0% | 0% | 79.9% | 0% | 0% | 0% | 0% | 0.9% | 0% | 3.3%
Steering | 0% | 0% | 0% | 0% | 0% | 0% | 0% | 0% | 0% | 0% | 0% | 26.7% | 0% | 8.3% | 0% | 0% | 0% | 0% | 0% | 65% | 0% | 0% | 0% | 0% | 0% | 0% | 0%
Wheels | 0% | 0% | 0% | 0% | 0% | 0% | 0% | 0% | 0% | 0% | 0% | 6.2% | 0% | 0.4% | 0% | 0% | 0% | 0% | 0% | 81.4% | 0% | 0% | 12% | 0% | 0% | 0% | 0%
Transmission/Driveline | 0% | 0% | 0% | 0% | 0% | 0% | 0% | 0% | 0% | 0% | 0% | 0.4% | 0% | 0% | 0% | 0% | 0% | 15% | 38.6% | 0% | 8% | 0% | 8% | 9% | 0% | 21% | 0%
Brake Components | 0% | 0% | 0% | 0% | 0% | 0% | 0% | 0% | 0% | 0% | 0% | 12% | 0% | 0% | 0% | 0% | 0% | 0% | 0% | 54.7% | 0% | 0% | 33.3% | 0% | 0% | 0% | 0%
Other Engine | 0% | 0% | 0% | 0% | 0% | 0% | 0% | 0% | 0% | 0% | 0% | 0% | 0% | 0% | 0% | 0% | 0% | 0% | 0% | 25% | 0% | 0% | 0% | 16.7% | 58.3% | 0% | 0%
Body | 0% | 0% | 0% | 0% | 0% | 13.4% | 18.9% | 0% | 0% | 0% | 26.7% | 8.4% | 10% | 0% | 13% | 8.3% | 0% | 0% | 0% | 1.3% | 0% | 0% | 0% | 0% | 0% | 0% | 0%
Other Components | 0% | 0% | 0% | 0% | 0% | 0% | 20% | 0% | 0% | 0% | 0% | 45% | 35% | 0% | 0% | 0% | 0% | 0% | 0% | 0% | 0% | 0% | 0% | 0% | 0% | 0% | 0%

## Hand Sorting
| 1070A | 3003 | 3103 | 4043 | 5005A | 5454 | 5754 | 6005 | 6008 | 6016 | 6022 | 6061 | 6063 | 6082 | 6111 | 6181A | 7004 | 308 | 319 | A356.0 | 383 | A356.0 | A357.0 | A360.0 | B380.0 | B390.0 | Silafont36
Al | 0 | 0 | 0 | 0 | 0 | 0 | 0 | 0 | 0 | 0 | 0 | 0 | 0 | 0 | 0 | 0 | 0 | 0 | 0 | 0 | 0 | 0 | 0 | 0 | 0 | 0 | 0
Si | 0 | 0 | 0 | 0 | 0 | 0 | 0 | 0 | 0 | 0 | 0 | 0 | 0 | 0 | 0 | 0 | 0 | 0 | 0 | 0 | 0 | 0 | 0 | 0 | 0 | 0 | 0
Fe | 0 | 0 | 0 | 0 | 0 | 0 | 0 | 0 | 0 | 0 | 0 | 0 | 0 | 0 | 0 | 0 | 0 | 0 | 0 | 0 | 0 | 0 | 0 | 0 | 0 | 0 | 0
Cu | 0 | 0 | 0 | 0 | 0 | 0 | 0 | 0 | 0 | 0 | 0 | 0 | 0 | 0 | 0 | 0 | 0 | 0 | 0 | 0 | 0 | 0 | 0 | 0 | 0 | 0 | 0
Mn | 0 | 0 | 0 | 0 | 0 | 0 | 0 | 0 | 0 | 0 | 0 | 0 | 0 | 0 | 0 | 0 | 0 | 0 | 0 | 0 | 0 | 0 | 0 | 0 | 0 | 0 | 0
Mg | 0 | 0 | 0 | 0 | 0 | 0 | 0 | 0 | 0 | 0 | 0 | 0 | 0 | 0 | 0 | 0 | 0 | 0 | 0 | 0 | 0 | 0 | 0 | 0 | 0 | 0 | 0
Cr | 0 | 0 | 0 | 0 | 0 | 0 | 0 | 0 | 0 | 0 | 0 | 0 | 0 | 0 | 0 | 0 | 0 | 0 | 0 | 0 | 0 | 0 | 0 | 0 | 0 | 0 | 0
Ni | 0 | 0 | 0 | 0 | 0 | 0 | 0 | 0 | 0 | 0 | 0 | 0 | 0 | 0 | 0 | 0 | 0 | 0 | 0 | 0 | 0 | 0 | 0 | 0 | 0 | 0 | 0
Zn | 0 | 0 | 0 | 0 | 0 | 0 | 0 | 0 | 0 | 0 | 0 | 0 | 0 | 0 | 0 | 0 | 0 | 0 | 0 | 0 | 0 | 0 | 0 | 0 | 0 | 0 | 0
Ti | 0 | 0 | 0 | 0 | 0 | 0 | 0 | 0 | 0 | 0 | 0 | 0 | 0 | 0 | 0 | 0 | 0 | 0 | 0 | 0 | 0 | 0 | 0 | 0 | 0 | 0 | 0
Demagging | 0 | 0 | 0 | 0 | 0 | 0 | 0 | 0 | 0 | 0 | 0 | 0 | 0 | 0 | 0 | 0 | 0 | 0 | 0 | 0 | 0 | 0 | 0 | 0 | 0 | 0 | 0
New 1070A | 0 | 0 | 0 | 0 | 0 | 0 | 0 | 0 | 0 | 0 | 0 | 0 | 0 | 0 | 0 | 0 | 0 | 0 | 0 | 0 | 0 | 0 | 0 | 0 | 0 | 0 | 0
New 3003 | 0 | 0 | 0 | 0 | 0 | 0 | 0 | 0 | 0 | 0 | 0 | 0 | 0 | 0 | 0 | 0 | 0 | 0 | 0 | 0 | 0 | 0 | 0 | 0 | 0 | 0 | 0
New 3103 | 0 | 0 | 0 | 0 | 0 | 0 | 0 | 0 | 0 | 0 | 0 | 0 | 0 | 0 | 0 | 0 | 0 | 0 | 0 | 0 | 0 | 0 | 0 | 0 | 0 | 0 | 0
New 4043 | 0 | 0 | 0 | 0 | 0 | 0 | 0 | 0 | 0 | 0 | 0 | 0 | 0 | 0 | 0 | 0 | 0 | 0 | 0 | 0 | 0 | 0 | 0 | 0 | 0 | 0 | 0
New 5005A | 0 | 0 | 0 | 0 | 0 | 0 | 0 | 0 | 0 | 0 | 0 | 0 | 0 | 0 | 0 | 0 | 0 | 0 | 0 | 0 | 0 | 0 | 0 | 0 | 0 | 0 | 0
New 5182 | 0 | 0 | 0 | 0 | 0 | 0 | 0 | 0 | 0 | 0 | 0 | 0 | 0 | 0 | 0 | 0 | 0 | 0 | 0 | 0 | 0 | 0 | 0 | 0 | 0 | 0 | 0
New 5754 | 0 | 0 | 0 | 0 | 0 | 0 | 0 | 0 | 0 | 0 | 0 | 0 | 0 | 0 | 0 | 0 | 0 | 0 | 0 | 0 | 0 | 0 | 0 | 0 | 0 | 0 | 0
New 6008 | 0 | 0 | 0 | 0 | 0 | 0 | 0 | 0 | 0 | 0 | 0 | 0 | 0 | 0 | 0 | 0 | 0 | 0 | 0 | 0 | 0 | 0 | 0 | 0 | 0 | 0 | 0
New 6014 | 0 | 0 | 0 | 0 | 0 | 0 | 0 | 0 | 0 | 0 | 0 | 0 | 0 | 0 | 0 | 0 | 0 | 0 | 0 | 0 | 0 | 0 | 0 | 0 | 0 | 0 | 0
New 6016 | 0 | 0 | 0 | 0 | 0 | 0 | 0 | 0 | 0 | 0 | 0 | 0 | 0 | 0 | 0 | 0 | 0 | 0 | 0 | 0 | 0 | 0 | 0 | 0 | 0 | 0 | 0
New 6060 | 0 | 0 | 0 | 0 | 0 | 0 | 0 | 0 | 0 | 0 | 0 | 0 | 0 | 0 | 0 | 0 | 0 | 0 | 0 | 0 | 0 | 0 | 0 | 0 | 0 | 0 | 0
New 6061 | 0 | 0 | 0 | 0 | 0 | 0 | 0 | 0 | 0 | 0 | 0 | 0 | 0 | 0 | 0 | 0 | 0 | 0 | 0 | 0 | 0 | 0 | 0 | 0 | 0 | 0 | 0
New 6063 | 0 | 0 | 0 | 0 | 0 | 0 | 0 | 0 | 0 | 0 | 0 | 0 | 0 | 0 | 0 | 0 | 0 | 0 | 0 | 0 | 0 | 0 | 0 | 0 | 0 | 0 | 0
New 6082 | 0 | 0 | 0 | 0 | 0 | 0 | 0 | 0 | 0 | 0 | 0 | 0 | 0 | 0 | 0 | 0 | 0 | 0 | 0 | 0 | 0 | 0 | 0 | 0 | 0 | 0 | 0
New 6111 | 0 | 0 | 0 | 0 | 0 | 0 | 0 | 0 | 0 | 0 | 0 | 0 | 0 | 0 | 0 | 0 | 0 | 0 | 0 | 0 | 0 | 0 | 0 | 0 | 0 | 0 | 0
New 6181A | 0 | 0 | 0 | 0 | 0 | 0 | 0 | 0 | 0 | 0 | 0 | 0 | 0 | 0 | 0 | 0 | 0 | 0 | 0 | 0 | 0 | 0 | 0 | 0 | 0 | 0 | 0
New 7020 | 0 | 0 | 0 | 0 | 0 | 0 | 0 | 0 | 0 | 0 | 0 | 0 | 0 | 0 | 0 | 0 | 0 | 0 | 0 | 0 | 0 | 0 | 0 | 0 | 0 | 0 | 0
New 301 | 0 | 0 | 0 | 0 | 0 | 0 | 0 | 0 | 0 | 0 | 0 | 0 | 0 | 0 | 0 | 0 | 0 | 0 | 0 | 0 | 0 | 0 | 0 | 0 | 0 | 0 | 0
New 319 | 0 | 0 | 0 | 0 | 0 | 0 | 0 | 0 | 0 | 0 | 0 | 0 | 0 | 0 | 0 | 0 | 0 | 0 | 0 | 0 | 0 | 0 | 0 | 0 | 0 | 0 | 0
New 356 | 0 | 0 | 0 | 0 | 0 | 0 | 0 | 0 | 0 | 0 | 0 | 0 | 0 | 0 | 0 | 0 | 0 | 0 | 0 | 0 | 0 | 0 | 0 | 0 | 0 | 0 | 0
New 383 | 0 | 0 | 0 | 0 | 0 | 0 | 0 | 0 | 0 | 0 | 0 | 0 | 0 | 0 | 0 | 0 | 0 | 0 | 0 | 0 | 0 | 0 | 0 | 0 | 0 | 0 | 0
New A356.0 | 0 | 0 | 0 | 0 | 0 | 0 | 0 | 0 | 0 | 0 | 0 | 0 | 0 | 0 | 0 | 0 | 0 | 0 | 0 | 0 | 0 | 0 | 0 | 0 | 0 | 0 | 0
New A357.0 | 0 | 0 | 0 | 0 | 0 | 0 | 0 | 0 | 0 | 0 | 0 | 0 | 0 | 0 | 0 | 0 | 0 | 0 | 0 | 0 | 0 | 0 | 0 | 0 | 0 | 0 | 0
New A360.0 | 0 | 0 | 0 | 0 | 0 | 0 | 0 | 0 | 0 | 0 | 0 | 0 | 0 | 0 | 0 | 0 | 0 | 0 | 0 | 0 | 0 | 0 | 0 | 0 | 0 | 0 | 0
New B380.0 | 0 | 0 | 0 | 0 | 0 | 0 | 0 | 0 | 0 | 0 | 0 | 0 | 0 | 0 | 0 | 0 | 0 | 0 | 0 | 0 | 0 | 0 | 0 | 0 | 0 | 0 | 0
New B390.0 | 0 | 0 | 0 | 0 | 0 | 0 | 0 | 0 | 0 | 0 | 0 | 0 | 0 | 0 | 0 | 0 | 0 | 0 | 0 | 0 | 0 | 0 | 0 | 0 | 0 | 0 | 0
New Silafont | 0 | 0 | 0 | 0 | 0 | 0 | 0 | 0 | 0 | 0 | 0 | 0 | 0 | 0 | 0 | 0 | 0 | 0 | 0 | 0 | 0 | 0 | 0 | 0 | 0 | 0 | 0
Old 1070A | 0 | 0 | 0 | 0 | 0 | 0 | 0 | 0 | 0 | 0 | 0 | 0 | 0 | 0 | 0 | 0 | 0 | 0 | 0 | 0 | 0 | 0 | 0 | 0 | 0 | 0 | 0
Old 3003 | 0 | 0 | 0 | 0 | 0 | 0 | 0 | 0 | 0 | 0 | 0 | 0 | 0 | 0 | 0 | 0 | 0 | 0 | 0 | 0 | 0 | 0 | 0 | 0 | 0 | 0 | 0
Old 3103 | 0 | 0 | 0 | 0 | 0 | 0 | 0 | 0 | 0 | 0 | 0 | 0 | 0 | 0 | 0 | 0 | 0 | 0 | 0 | 0 | 0 | 0 | 0 | 0 | 0 | 0 | 0
Old 4043 | 0 | 0 | 0 | 0 | 0 | 0 | 0 | 0 | 0 | 0 | 0 | 0 | 0 | 0 | 0 | 0 | 0 | 0 | 0 | 0 | 0 | 0 | 0 | 0 | 0 | 0 | 0
Old 5005A | 0 | 0 | 0 | 0 | 0 | 0 | 0 | 0 | 0 | 0 | 0 | 0 | 0 | 0 | 0 | 0 | 0 | 0 | 0 | 0 | 0 | 0 | 0 | 0 | 0 | 0 | 0
Old 5182 | 0 | 0 | 0 | 0 | 0 | 0 | 0 | 0 | 0 | 0 | 0 | 0 | 0 | 0 | 0 | 0 | 0 | 0 | 0 | 0 | 0 | 0 | 0 | 0 | 0 | 0 | 0
Old 5754 | 0 | 0 | 0 | 0 | 0 | 0 | 0 | 0 | 0 | 0 | 0 | 0 | 0 | 0 | 0 | 0 | 0 | 0 | 0 | 0 | 0 | 0 | 0 | 0 | 0 | 0 | 0
Old 6008 | 0 | 0 | 0 | 0 | 0 | 0 | 0 | 0 | 0 | 0 | 0 | 0 | 0 | 0 | 0 | 0 | 0 | 0 | 0 | 0 | 0 | 0 | 0 | 0 | 0 | 0 | 0
Old 6014 | 0 | 0 | 0 | 0 | 0 | 0 | 0 | 0 | 0 | 0 | 0 | 0 | 0 | 0 | 0 | 0 | 0 | 0 | 0 | 0 | 0 | 0 | 0 | 0 | 0 | 0 | 0
Old 6016 | 0 | 0 | 0 | 0 | 0 | 0 | 0 | 0 | 0 | 0 | 0 | 0 | 0 | 0 | 0 | 0 | 0 | 0 | 0 | 0 | 0 | 0 | 0 | 0 | 0 | 0 | 0
Old 6060 | 0 | 0 | 0 | 0 | 0 | 0 | 0 | 0 | 0 | 0 | 0 | 0 | 0 | 0 | 0 | 0 | 0 | 0 | 0 | 0 | 0 | 0 | 0 | 0 | 0 | 0 | 0
Old 6061 | 0 | 0 | 0 | 0 | 0 | 0 | 0 | 0 | 0 | 0 | 0 | 0 | 0 | 0 | 0 | 0 | 0 | 0 | 0 | 0 | 0 | 0 | 0 | 0 | 0 | 0 | 0
Old 6063 | 0 | 0 | 0 | 0 | 0 | 0 | 0 | 0 | 0 | 0 | 0 | 0 | 0 | 0 | 0 | 0 | 0 | 0 | 0 | 0 | 0 | 0 | 0 | 0 | 0 | 0 | 0
Old 6082 | 0 | 0 | 0 | 0 | 0 | 0 | 0 | 0 | 0 | 0 | 0 | 0 | 0 | 0 | 0 | 0 | 0 | 0 | 0 | 0 | 0 | 0 | 0 | 0 | 0 | 0 | 0
Old 6111 | 0 | 0 | 0 | 0 | 0 | 0 | 0 | 0 | 0 | 0 | 0 | 0 | 0 | 0 | 0 | 0 | 0 | 0 | 0 | 0 | 0 | 0 | 0 | 0 | 0 | 0 | 0
Old 6181A | 0 | 0 | 0 | 0 | 0 | 0 | 0 | 0 | 0 | 0 | 0 | 0 | 0 | 0 | 0 | 0 | 0 | 0 | 0 | 0 | 0 | 0 | 0 | 0 | 0 | 0 | 0
Old 7020 | 0 | 0 | 0 | 0 | 0 | 0 | 0 | 0 | 0 | 0 | 0 | 0 | 0 | 0 | 0 | 0 | 0 | 0 | 0 | 0 | 0 | 0 | 0 | 0 | 0 | 0 | 0
Old 301 | 0 | 0 | 0 | 0 | 0 | 0 | 0 | 0 | 0 | 0 | 0 | 0 | 0 | 0 | 0 | 0 | 0 | 0 | 0 | 0 | 0 | 0 | 0 | 0 | 0 | 0 | 0
Old 319 | 0 | 0 | 0 | 0 | 0 | 0 | 0 | 0 | 0 | 0 | 0 | 0 | 0 | 0 | 0 | 0 | 0 | 0 | 0 | 0 | 0 | 0 | 0 | 0 | 0 | 0 | 0
Old 356 | 0 | 0 | 0 | 0 | 0 | 0 | 0 | 0 | 0 | 0 | 0 | 0 | 0 | 0 | 0 | 0 | 0 | 0 | 0 | 0 | 0 | 0 | 0 | 0 | 0 | 0 | 0
Old 383 | 0 | 0 | 0 | 0 | 0 | 0 | 0 | 0 | 0 | 0 | 0 | 0 | 0 | 0 | 0 | 0 | 0 | 0 | 0 | 0 | 0 | 0 | 0 | 0 | 0 | 0 | 0
Old A356.0 | 0 | 0 | 0 | 0 | 0 | 0 | 0 | 0 | 0 | 0 | 0 | 0 | 0 | 0 | 0 | 0 | 0 | 0 | 0 | 0 | 0 | 0 | 0 | 0 | 0 | 0 | 0
Old A357.0 | 0 | 0 | 0 | 0 | 0 | 0 | 0 | 0 | 0 | 0 | 0 | 0 | 0 | 0 | 0 | 0 | 0 | 0 | 0 | 0 | 0 | 0 | 0 | 0 | 0 | 0 | 0
Old A360.0 | 0 | 0 | 0 | 0 | 0 | 0 | 0 | 0 | 0 | 0 | 0 | 0 | 0 | 0 | 0 | 0 | 0 | 0 | 0 | 0 | 0 | 0 | 0 | 0 | 0 | 0 | 0
Old B380.0 | 0 | 0 | 0 | 0 | 0 | 0 | 0 | 0 | 0 | 0 | 0 | 0 | 0 | 0 | 0 | 0 | 0 | 0 | 0 | 0 | 0 | 0 | 0 | 0 | 0 | 0 | 0
Old B390.0 | 0 | 0 | 0 | 0 | 0 | 0 | 0 | 0 | 0 | 0 | 0 | 0 | 0 | 0 | 0 | 0 | 0 | 0 | 0 | 0 | 0 | 0 | 0 | 0 | 0 | 0 | 0
Old Silafont | 0 | 0 | 0 | 0 | 0 | 0 | 0 | 0 | 0 | 0 | 0 | 0 | 0 | 0 | 0 | 0 | 0 | 0 | 0 | 0 | 0 | 0 | 0 | 0 | 0 | 0 | 0
Old 1xxx | 0 | 0 | 0 | 0 | 0 | 0 | 0 | 0 | 0 | 0 | 0 | 0 | 0 | 0 | 0 | 0 | 0 | 0 | 0 | 0 | 0 | 0 | 0 | 0 | 0 | 0 | 0
Old 3xxx | 0 | 0 | 0 | 0 | 0 | 0 | 0 | 0 | 0 | 0 | 0 | 0 | 0 | 0 | 0 | 0 | 0 | 0 | 0 | 0 | 0 | 0 | 0 | 0 | 0 | 0 | 0
Old 4xxx | 0 | 0 | 0 | 0 | 0 | 0 | 0 | 0 | 0 | 0 | 0 | 0 | 0 | 0 | 0 | 0 | 0 | 0 | 0 | 0 | 0 | 0 | 0 | 0 | 0 | 0 | 0
Old 5xxx | 0 | 0 | 0 | 0 | 0 | 0 | 0 | 0 | 0 | 0 | 0 | 0 | 0 | 0 | 0 | 0 | 0 | 0 | 0 | 0 | 0 | 0 | 0 | 0 | 0 | 0 | 0
Old 6xxx | 0 | 0 | 0 | 0 | 0 | 0 | 0 | 0 | 0 | 0 | 0 | 0 | 0 | 0 | 0 | 0 | 0 | 0 | 0 | 0 | 0 | 0 | 0 | 0 | 0 | 0 | 0
Old 7xxx | 0 | 0 | 0 | 0 | 0 | 0 | 0 | 0 | 0 | 0 | 0 | 0 | 0 | 0 | 0 | 0 | 0 | 0 | 0 | 0 | 0 | 0 | 0 | 0 | 0 | 0 | 0
Old cast low Cu | 0 | 0 | 0 | 0 | 0 | 0 | 0 | 0 | 0 | 0 | 0 | 0 | 0 | 0 | 0 | 0 | 0 | 0 | 0 | 0 | 0 | 0 | 0 | 0 | 0 | 0 | 0
Old cast high Cu | 0 | 0 | 0 | 0 | 0 | 0 | 0 | 0 | 0 | 0 | 0 | 0 | 0 | 0 | 0 | 0 | 0 | 0 | 0 | 0 | 0 | 0 | 0 | 0 | 0 | 0 | 0
New G2 | 0 | 0 | 0 | 0 | 0 | 0 | 0 | 0 | 0 | 0 | 0 | 0 | 0 | 0 | 0 | 0 | 0 | 0 | 0 | 0 | 0 | 0 | 0 | 0 | 0 | 0 | 0
New G3 | 0 | 0 | 0 | 0 | 0 | 0 | 0 | 0 | 0 | 0 | 0 | 0 | 0 | 0 | 0 | 0 | 0 | 0 | 0 | 0 | 0 | 0 | 0 | 0 | 0 | 0 | 0
New G4 | 0 | 0 | 0 | 0 | 0 | 0 | 0 | 0 | 0 | 0 | 0 | 0 | 0 | 0 | 0 | 0 | 0 | 0 | 0 | 0 | 0 | 0 | 0 | 0 | 0 | 0 | 0
New G5 | 0 | 0 | 0 | 0 | 0 | 0 | 0 | 0 | 0 | 0 | 0 | 0 | 0 | 0 | 0 | 0 | 0 | 0 | 0 | 0 | 0 | 0 | 0 | 0 | 0 | 0 | 0
New G6 | 0 | 0 | 0 | 0 | 0 | 0 | 0 | 0 | 0 | 0 | 0 | 0 | 0 | 0 | 0 | 0 | 0 | 0 | 0 | 0 | 0 | 0 | 0 | 0 | 0 | 0 | 0
New G7 | 0 | 0 | 0 | 0 | 0 | 0 | 0 | 0 | 0 | 0 | 0 | 0 | 0 | 0 | 0 | 0 | 0 | 0 | 0 | 0 | 0 | 0 | 0 | 0 | 0 | 0 | 0
New G8 | 0 | 0 | 0 | 0 | 0 | 0 | 0 | 0 | 0 | 0 | 0 | 0 | 0 | 0 | 0 | 0 | 0 | 0 | 0 | 0 | 0 | 0 | 0 | 0 | 0 | 0 | 0
New G9 | 0 | 0 | 0 | 0 | 0 | 0 | 0 | 0 | 0 | 0 | 0 | 0 | 0 | 0 | 0 | 0 | 0 | 0 | 0 | 0 | 0 | 0 | 0 | 0 | 0 | 0 | 0
New G10 | 0 | 0 | 0 | 0 | 0 | 0 | 0 | 0 | 0 | 0 | 0 | 0 | 0 | 0 | 0 | 0 | 0 | 0 | 0 | 0 | 0 | 0 | 0 | 0 | 0 | 0 | 0
New G11 | 0 | 0 | 0 | 0 | 0 | 0 | 0 | 0 | 0 | 0 | 0 | 0 | 0 | 0 | 0 | 0 | 0 | 0 | 0 | 0 | 0 | 0 | 0 | 0 | 0 | 0 | 0
New G12 | 0 | 0 | 0 | 0 | 0 | 0 | 0 | 0 | 0 | 0 | 0 | 0 | 0 | 0 | 0 | 0 | 0 | 0 | 0 | 0 | 0 | 0 | 0 | 0 | 0 | 0 | 0
New G13 | 0 | 0 | 0 | 0 | 0 | 0 | 0 | 0 | 0 | 0 | 0 | 0 | 0 | 0 | 0 | 0 | 0 | 0 | 0 | 0 | 0 | 0 | 0 | 0 | 0 | 0 | 0
New G14 | 0 | 0 | 0 | 0 | 0 | 0 | 0 | 0 | 0 | 0 | 0 | 0 | 0 | 0 | 0 | 0 | 0 | 0 | 0 | 0 | 0 | 0 | 0 | 0 | 0 | 0 | 0
Old G1 | 0 | 0 | 0 | 0 | 0 | 0 | 0 | 0 | 0 | 0 | 0 | 0 | 0 | 0 | 0 | 0 | 0 | 0 | 0 | 0 | 0 | 0 | 0 | 0 | 0 | 0 | 0
Old G2 | 0 | 0 | 0 | 0 | 0 | 0 | 0 | 0 | 0 | 0 | 0 | 0 | 0 | 0 | 0 | 0 | 0 | 0 | 0 | 0 | 0 | 0 | 0 | 0 | 0 | 0 | 0
Old G3 | 0 | 0 | 0 | 0 | 0 | 0 | 0 | 0 | 0 | 0 | 0 | 0 | 0 | 0 | 0 | 0 | 0 | 0 | 0 | 0 | 0 | 0 | 0 | 0 | 0 | 0 | 0
Old G4 | 0 | 0 | 0 | 0 | 0 | 0 | 0 | 0 | 0 | 0 | 0 | 0 | 0 | 0 | 0 | 0 | 0 | 0 | 0 | 0 | 0 | 0 | 0 | 0 | 0 | 0 | 0
Old G5 | 0 | 0 | 0 | 0 | 0 | 0 | 0 | 0 | 0 | 0 | 0 | 0 | 0 | 0 | 0 | 0 | 0 | 0 | 0 | 0 | 0 | 0 | 0 | 0 | 0 | 0 | 0
Old G6 | 0 | 0 | 0 | 0 | 0 | 0 | 0 | 0 | 0 | 0 | 0 | 0 | 0 | 0 | 0 | 0 | 0 | 0 | 0 | 0 | 0 | 0 | 0 | 0 | 0 | 0 | 0
Old G7 | 0 | 0 | 0 | 0 | 0 | 0 | 0 | 0 | 0 | 0 | 0 | 0 | 0 | 0 | 0 | 0 | 0 | 0 | 0 | 0 | 0 | 0 | 0 | 0 | 0 | 0 | 0
Old G8 | 0 | 0 | 0 | 0 | 0 | 0 | 0 | 0 | 0 | 0 | 0 | 0 | 0 | 0 | 0 | 0 | 0 | 0 | 0 | 0 | 0 | 0 | 0 | 0 | 0 | 0 | 0
Old G9 | 0 | 0 | 0 | 0 | 0 | 0 | 0 | 0 | 0 | 0 | 0 | 0 | 0 | 0 | 0 | 0 | 0 | 0 | 0 | 0 | 0 | 0 | 0 | 0 | 0 | 0 | 0
Old G10 | 0 | 0 | 0 | 0 | 0 | 0 | 0 | 0 | 0 | 0 | 0 | 0 | 0 | 0 | 0 | 0 | 0 | 0 | 0 | 0 | 0 | 0 | 0 | 0 | 0 | 0 | 0
Old G11 | 0 | 0 | 0 | 0 | 0 | 0 | 0 | 0 | 0 | 0 | 0 | 0 | 0 | 0 | 0 | 0 | 0 | 0 | 0 | 0 | 0 | 0 | 0 | 0 | 0 | 0 | 0
Old G12 | 0 | 0 | 0 | 0 | 0 | 0 | 0 | 0 | 0 | 0 | 0 | 0 | 0 | 0 | 0 | 0 | 0 | 0 | 0 | 0 | 0 | 0 | 0 | 0 | 0 | 0 | 0
Old G13 | 0 | 0 | 0 | 0 | 0 | 0 | 0 | 0 | 0 | 0 | 0 | 0 | 0 | 0 | 0 | 0 | 0 | 0 | 0 | 0 | 0 | 0 | 0 | 0 | 0 | 0 | 0
Old G14 | 0 | 0 | 0 | 0 | 0 | 0 | 0 | 0 | 0 | 0 | 0 | 0 | 0 | 0 | 0 | 0 | 0 | 0 | 0 | 0 | 0 | 0 | 0 | 0 | 0 | 0 | 0
Old wrought | 1 | 1 | 1 | 1 | 1 | 1 | 1 | 1 | 1 | 1 | 1 | 1 | 1 | 1 | 1 | 1 | 1 | 0 | 0 | 0 | 0 | 0 | 0 | 0 | 0 | 0 | 0
Old cast | 0 | 0 | 0 | 0 | 0 | 0 | 0 | 0 | 0 | 0 | 0 | 0 | 0 | 0 | 0 | 0 | 0 | 1 | 1 | 1 | 1 | 1 | 1 | 1 | 1 | 1 | 1
New mixed | 0 | 0 | 0 | 0 | 0 | 0 | 0 | 0 | 0 | 0 | 0 | 0 | 0 | 0 | 0 | 0 | 0 | 0 | 0 | 0 | 0 | 0 | 0 | 0 | 0 | 0 | 0
Twitch | 0 | 0 | 0 | 0 | 0 | 0 | 0 | 0 | 0 | 0 | 0 | 0 | 0 | 0 | 0 | 0 | 0 | 0 | 0 | 0 | 0 | 0 | 0 | 0 | 0 | 0 | 0
Size-limited | 0 | 0 | 0 | 0 | 0 | 0 | 0 | 0 | 0 | 0 | 0 | 0 | 0 | 0 | 0 | 0 | 0 | 0 | 0 | 0 | 0 | 0 | 0 | 0 | 0 | 0 | 0
Zorba | 0 | 0 | 0 | 0 | 0 | 0 | 0 | 0 | 0 | 0 | 0 | 0 | 0 | 0 | 0 | 0 | 0 | 0 | 0 | 0 | 0 | 0 | 0 | 0 | 0 | 0 | 0

## Primary Metal Composition
| Al | Si | Fe | Cu | Mn | Mg | Cr | Ni | Zn | Ti
Al | 0.9987 | 0.0003 | 0.001 | 0 | 0 | 0 | 0 | 0 | 0 | 0
Si | 0 | 1 | 0 | 0 | 0 | 0 | 0 | 0 | 0 | 0
Fe | 0 | 0 | 1 | 0 | 0 | 0 | 0 | 0 | 0 | 0
Cu | 0 | 0 | 0 | 1 | 0 | 0 | 0 | 0 | 0 | 0
Mn | 0 | 0 | 0 | 0 | 1 | 0 | 0 | 0 | 0 | 0
Mg | 0 | 0 | 0 | 0 | 0 | 1 | 0 | 0 | 0 | 0
Cr | 0 | 0 | 0 | 0 | 0 | 0 | 1 | 0 | 0 | 0
Ni | 0 | 0 | 0 | 0 | 0 | 0 | 0 | 1 | 0 | 0
Zn | 0 | 0 | 0 | 0 | 0 | 0 | 0 | 0 | 1 | 0
Ti | 0 | 0 | 0 | 0 | 0 | 0 | 0 | 0 | 0 | 1
Demagging | 0 | 0 | 0 | 0 | 0 | -1 | 0 | 0 | 0 | 0

## Optimization Costs
| Al | Si | Fe | Cu | Mn | Mg | Cr | Ni | Zn | Ti | Demagging | New 1070A | New 3003 | New 3103 | New 4043 | New 5005A | New 5182 | New 5754 | New 6008 | New 6014 | New 6016 | New 6060 | New 6061 | New 6063 | New 6082 | New 6111 | New 6181A | New 7020 | New 301 | New 319 | New 356 | New 383 | New A356.0 | New A357.0 | New A360.0 | New B380.0 | New B390.0 | New Silafont | Old 1070A | Old 3003 | Old 3103 | Old 4043 | Old 5005A | Old 5182 | Old 5754 | Old 6008 | Old 6014 | Old 6016 | Old 6060 | Old 6061 | Old 6063 | Old 6082 | Old 6111 | Old 6181A | Old 7020 | Old 301 | Old 319 | Old 356 | Old 383 | Old A356.0 | Old A357.0 | Old A360.0 | Old B380.0 | Old B390.0 | Old Silafont | Old 1xxx | Old 3xxx | Old 4xxx | Old 5xxx | Old 6xxx | Old 7xxx | Old cast low Cu | Old cast high Cu | New G2 | New G3 | New G4 | New G5 | New G6 | New G7 | New G8 | New G9 | New G10 | New G11 | New G12 | New G13 | New G14 | Old G1 | Old G2 | Old G3 | Old G4 | Old G5 | Old G6 | Old G7 | Old G8 | Old G9 | Old G10 | Old G11 | Old G12 | Old G13 | Old G14 | Old wrought | Old cast | New mixed | Twitch | Size-limted | Zorba
Optimization Cost | 1 | 1.5 | 1.5 | 1.5 | 1.5 | 1.5 | 1.5 | 1.5 | 1.5 | 1.5 | 1.5 | 0 | 0 | 0 | 0 | 0 | 0 | 0 | 0 | 0 | 0 | 0 | 0 | 0 | 0 | 0 | 0 | 0 | 0 | 0 | 0 | 0 | 0 | 0 | 0 | 0 | 0 | 0 | 0 | 0 | 0 | 0 | 0 | 0 | 0 | 0 | 0 | 0 | 0 | 0 | 0 | 0 | 0 | 0 | 0 | 0 | 0 | 0 | 0 | 0 | 0 | 0 | 0 | 0 | 0 | 0 | 0 | 0 | 0 | 0 | 0 | 0 | 0 | 0 | 0 | 0 | 0 | 0 | 0 | 0 | 0 | 0 | 0 | 0 | 0 | 0 | 0 | 0 | 0 | 0 | 0 | 0 | 0 | 0 | 0 | 0 | 0 | 0 | 0 | 0 | 0 | 0 | 0 | 0 | 0 | 0

## Element Yields
| Al | Si | Fe | Cu | Mn | Mg | Cr | Ni | Zn | Ti
Remelting Yields | 0.92 | 0.92 | 0.92 | 0.92 | 0.92 | 0.92 | 0.92 | 0.92 | 0.92 | 0.92
Shredder Contamination | 0 | 0 | 0.004 | 0 | 0 | 0.0138 | 0 | 0 | 0.0077 | 0
Shredder Contamination with Dismantled Parts | 0 | 0 | 0 | 0 | 0 | 0 | 0 | 0 | 0 | 0

## Laser Sorting
| 1070A | 3003 | 3103 | 4043 | 5005A | 5454 | 5754 | 6005 | 6008 | 6016 | 6022 | 6061 | 6063 | 6082 | 6111 | 6181A | 7004 | 308 | 319 | A356.0 | 383 | A356.0 | A357.0 | A360.0 | B380.0 | B390.0 | Silafont36
Al | 0 | 0 | 0 | 0 | 0 | 0 | 0 | 0 | 0 | 0 | 0 | 0 | 0 | 0 | 0 | 0 | 0 | 0 | 0 | 0 | 0 | 0 | 0 | 0 | 0 | 0 | 0
Si | 0 | 0 | 0 | 0 | 0 | 0 | 0 | 0 | 0 | 0 | 0 | 0 | 0 | 0 | 0 | 0 | 0 | 0 | 0 | 0 | 0 | 0 | 0 | 0 | 0 | 0 | 0
Fe | 0 | 0 | 0 | 0 | 0 | 0 | 0 | 0 | 0 | 0 | 0 | 0 | 0 | 0 | 0 | 0 | 0 | 0 | 0 | 0 | 0 | 0 | 0 | 0 | 0 | 0 | 0
Cu | 0 | 0 | 0 | 0 | 0 | 0 | 0 | 0 | 0 | 0 | 0 | 0 | 0 | 0 | 0 | 0 | 0 | 0 | 0 | 0 | 0 | 0 | 0 | 0 | 0 | 0 | 0
Mn | 0 | 0 | 0 | 0 | 0 | 0 | 0 | 0 | 0 | 0 | 0 | 0 | 0 | 0 | 0 | 0 | 0 | 0 | 0 | 0 | 0 | 0 | 0 | 0 | 0 | 0 | 0
Mg | 0 | 0 | 0 | 0 | 0 | 0 | 0 | 0 | 0 | 0 | 0 | 0 | 0 | 0 | 0 | 0 | 0 | 0 | 0 | 0 | 0 | 0 | 0 | 0 | 0 | 0 | 0
Cr | 0 | 0 | 0 | 0 | 0 | 0 | 0 | 0 | 0 | 0 | 0 | 0 | 0 | 0 | 0 | 0 | 0 | 0 | 0 | 0 | 0 | 0 | 0 | 0 | 0 | 0 | 0
Ni | 0 | 0 | 0 | 0 | 0 | 0 | 0 | 0 | 0 | 0 | 0 | 0 | 0 | 0 | 0 | 0 | 0 | 0 | 0 | 0 | 0 | 0 | 0 | 0 | 0 | 0 | 0
Zn | 0 | 0 | 0 | 0 | 0 | 0 | 0 | 0 | 0 | 0 | 0 | 0 | 0 | 0 | 0 | 0 | 0 | 0 | 0 | 0 | 0 | 0 | 0 | 0 | 0 | 0 | 0
Ti | 0 | 0 | 0 | 0 | 0 | 0 | 0 | 0 | 0 | 0 | 0 | 0 | 0 | 0 | 0 | 0 | 0 | 0 | 0 | 0 | 0 | 0 | 0 | 0 | 0 | 0 | 0
Demagging | 0 | 0 | 0 | 0 | 0 | 0 | 0 | 0 | 0 | 0 | 0 | 0 | 0 | 0 | 0 | 0 | 0 | 0 | 0 | 0 | 0 | 0 | 0 | 0 | 0 | 0 | 0
New 1070A | 0 | 0 | 0 | 0 | 0 | 0 | 0 | 0 | 0 | 0 | 0 | 0 | 0 | 0 | 0 | 0 | 0 | 0 | 0 | 0 | 0 | 0 | 0 | 0 | 0 | 0 | 0
New 3003 | 0 | 0 | 0 | 0 | 0 | 0 | 0 | 0 | 0 | 0 | 0 | 0 | 0 | 0 | 0 | 0 | 0 | 0 | 0 | 0 | 0 | 0 | 0 | 0 | 0 | 0 | 0
New 3103 | 0 | 0 | 0 | 0 | 0 | 0 | 0 | 0 | 0 | 0 | 0 | 0 | 0 | 0 | 0 | 0 | 0 | 0 | 0 | 0 | 0 | 0 | 0 | 0 | 0 | 0 | 0
New 4043 | 0 | 0 | 0 | 0 | 0 | 0 | 0 | 0 | 0 | 0 | 0 | 0 | 0 | 0 | 0 | 0 | 0 | 0 | 0 | 0 | 0 | 0 | 0 | 0 | 0 | 0 | 0
New 5005A | 0 | 0 | 0 | 0 | 0 | 0 | 0 | 0 | 0 | 0 | 0 | 0 | 0 | 0 | 0 | 0 | 0 | 0 | 0 | 0 | 0 | 0 | 0 | 0 | 0 | 0 | 0
New 5182 | 0 | 0 | 0 | 0 | 0 | 0 | 0 | 0 | 0 | 0 | 0 | 0 | 0 | 0 | 0 | 0 | 0 | 0 | 0 | 0 | 0 | 0 | 0 | 0 | 0 | 0 | 0
New 5754 | 0 | 0 | 0 | 0 | 0 | 0 | 0 | 0 | 0 | 0 | 0 | 0 | 0 | 0 | 0 | 0 | 0 | 0 | 0 | 0 | 0 | 0 | 0 | 0 | 0 | 0 | 0
New 6008 | 0 | 0 | 0 | 0 | 0 | 0 | 0 | 0 | 0 | 0 | 0 | 0 | 0 | 0 | 0 | 0 | 0 | 0 | 0 | 0 | 0 | 0 | 0 | 0 | 0 | 0 | 0
New 6014 | 0 | 0 | 0 | 0 | 0 | 0 | 0 | 0 | 0 | 0 | 0 | 0 | 0 | 0 | 0 | 0 | 0 | 0 | 0 | 0 | 0 | 0 | 0 | 0 | 0 | 0 | 0
New 6016 | 0 | 0 | 0 | 0 | 0 | 0 | 0 | 0 | 0 | 0 | 0 | 0 | 0 | 0 | 0 | 0 | 0 | 0 | 0 | 0 | 0 | 0 | 0 | 0 | 0 | 0 | 0
New 6060 | 0 | 0 | 0 | 0 | 0 | 0 | 0 | 0 | 0 | 0 | 0 | 0 | 0 | 0 | 0 | 0 | 0 | 0 | 0 | 0 | 0 | 0 | 0 | 0 | 0 | 0 | 0
New 6061 | 0 | 0 | 0 | 0 | 0 | 0 | 0 | 0 | 0 | 0 | 0 | 0 | 0 | 0 | 0 | 0 | 0 | 0 | 0 | 0 | 0 | 0 | 0 | 0 | 0 | 0 | 0
New 6063 | 0 | 0 | 0 | 0 | 0 | 0 | 0 | 0 | 0 | 0 | 0 | 0 | 0 | 0 | 0 | 0 | 0 | 0 | 0 | 0 | 0 | 0 | 0 | 0 | 0 | 0 | 0
New 6082 | 0 | 0 | 0 | 0 | 0 | 0 | 0 | 0 | 0 | 0 | 0 | 0 | 0 | 0 | 0 | 0 | 0 | 0 | 0 | 0 | 0 | 0 | 0 | 0 | 0 | 0 | 0
New 6111 | 0 | 0 | 0 | 0 | 0 | 0 | 0 | 0 | 0 | 0 | 0 | 0 | 0 | 0 | 0 | 0 | 0 | 0 | 0 | 0 | 0 | 0 | 0 | 0 | 0 | 0 | 0
New 6181A | 0 | 0 | 0 | 0 | 0 | 0 | 0 | 0 | 0 | 0 | 0 | 0 | 0 | 0 | 0 | 0 | 0 | 0 | 0 | 0 | 0 | 0 | 0 | 0 | 0 | 0 | 0
New 7020 | 0 | 0 | 0 | 0 | 0 | 0 | 0 | 0 | 0 | 0 | 0 | 0 | 0 | 0 | 0 | 0 | 0 | 0 | 0 | 0 | 0 | 0 | 0 | 0 | 0 | 0 | 0
New 301 | 0 | 0 | 0 | 0 | 0 | 0 | 0 | 0 | 0 | 0 | 0 | 0 | 0 | 0 | 0 | 0 | 0 | 0 | 0 | 0 | 0 | 0 | 0 | 0 | 0 | 0 | 0
New 319 | 0 | 0 | 0 | 0 | 0 | 0 | 0 | 0 | 0 | 0 | 0 | 0 | 0 | 0 | 0 | 0 | 0 | 0 | 0 | 0 | 0 | 0 | 0 | 0 | 0 | 0 | 0
New 356 | 0 | 0 | 0 | 0 | 0 | 0 | 0 | 0 | 0 | 0 | 0 | 0 | 0 | 0 | 0 | 0 | 0 | 0 | 0 | 0 | 0 | 0 | 0 | 0 | 0 | 0 | 0
New 383 | 0 | 0 | 0 | 0 | 0 | 0 | 0 | 0 | 0 | 0 | 0 | 0 | 0 | 0 | 0 | 0 | 0 | 0 | 0 | 0 | 0 | 0 | 0 | 0 | 0 | 0 | 0
New A356.0 | 0 | 0 | 0 | 0 | 0 | 0 | 0 | 0 | 0 | 0 | 0 | 0 | 0 | 0 | 0 | 0 | 0 | 0 | 0 | 0 | 0 | 0 | 0 | 0 | 0 | 0 | 0
New A357.0 | 0 | 0 | 0 | 0 | 0 | 0 | 0 | 0 | 0 | 0 | 0 | 0 | 0 | 0 | 0 | 0 | 0 | 0 | 0 | 0 | 0 | 0 | 0 | 0 | 0 | 0 | 0
New A360.0 | 0 | 0 | 0 | 0 | 0 | 0 | 0 | 0 | 0 | 0 | 0 | 0 | 0 | 0 | 0 | 0 | 0 | 0 | 0 | 0 | 0 | 0 | 0 | 0 | 0 | 0 | 0
New B380.0 | 0 | 0 | 0 | 0 | 0 | 0 | 0 | 0 | 0 | 0 | 0 | 0 | 0 | 0 | 0 | 0 | 0 | 0 | 0 | 0 | 0 | 0 | 0 | 0 | 0 | 0 | 0
New B390.0 | 0 | 0 | 0 | 0 | 0 | 0 | 0 | 0 | 0 | 0 | 0 | 0 | 0 | 0 | 0 | 0 | 0 | 0 | 0 | 0 | 0 | 0 | 0 | 0 | 0 | 0 | 0
New Silafont | 0 | 0 | 0 | 0 | 0 | 0 | 0 | 0 | 0 | 0 | 0 | 0 | 0 | 0 | 0 | 0 | 0 | 0 | 0 | 0 | 0 | 0 | 0 | 0 | 0 | 0 | 0
Old 1070A | 0 | 0 | 0 | 0 | 0 | 0 | 0 | 0 | 0 | 0 | 0 | 0 | 0 | 0 | 0 | 0 | 0 | 0 | 0 | 0 | 0 | 0 | 0 | 0 | 0 | 0 | 0
Old 3003 | 0 | 0 | 0 | 0 | 0 | 0 | 0 | 0 | 0 | 0 | 0 | 0 | 0 | 0 | 0 | 0 | 0 | 0 | 0 | 0 | 0 | 0 | 0 | 0 | 0 | 0 | 0
Old 3103 | 0 | 0 | 0 | 0 | 0 | 0 | 0 | 0 | 0 | 0 | 0 | 0 | 0 | 0 | 0 | 0 | 0 | 0 | 0 | 0 | 0 | 0 | 0 | 0 | 0 | 0 | 0
Old 4043 | 0 | 0 | 0 | 0 | 0 | 0 | 0 | 0 | 0 | 0 | 0 | 0 | 0 | 0 | 0 | 0 | 0 | 0 | 0 | 0 | 0 | 0 | 0 | 0 | 0 | 0 | 0
Old 5005A | 0 | 0 | 0 | 0 | 0 | 0 | 0 | 0 | 0 | 0 | 0 | 0 | 0 | 0 | 0 | 0 | 0 | 0 | 0 | 0 | 0 | 0 | 0 | 0 | 0 | 0 | 0
Old 5182 | 0 | 0 | 0 | 0 | 0 | 0 | 0 | 0 | 0 | 0 | 0 | 0 | 0 | 0 | 0 | 0 | 0 | 0 | 0 | 0 | 0 | 0 | 0 | 0 | 0 | 0 | 0
Old 5754 | 0 | 0 | 0 | 0 | 0 | 0 | 0 | 0 | 0 | 0 | 0 | 0 | 0 | 0 | 0 | 0 | 0 | 0 | 0 | 0 | 0 | 0 | 0 | 0 | 0 | 0 | 0
Old 6008 | 0 | 0 | 0 | 0 | 0 | 0 | 0 | 0 | 0 | 0 | 0 | 0 | 0 | 0 | 0 | 0 | 0 | 0 | 0 | 0 | 0 | 0 | 0 | 0 | 0 | 0 | 0
Old 6014 | 0 | 0 | 0 | 0 | 0 | 0 | 0 | 0 | 0 | 0 | 0 | 0 | 0 | 0 | 0 | 0 | 0 | 0 | 0 | 0 | 0 | 0 | 0 | 0 | 0 | 0 | 0
Old 6016 | 0 | 0 | 0 | 0 | 0 | 0 | 0 | 0 | 0 | 0 | 0 | 0 | 0 | 0 | 0 | 0 | 0 | 0 | 0 | 0 | 0 | 0 | 0 | 0 | 0 | 0 | 0
Old 6060 | 0 | 0 | 0 | 0 | 0 | 0 | 0 | 0 | 0 | 0 | 0 | 0 | 0 | 0 | 0 | 0 | 0 | 0 | 0 | 0 | 0 | 0 | 0 | 0 | 0 | 0 | 0
Old 6061 | 0 | 0 | 0 | 0 | 0 | 0 | 0 | 0 | 0 | 0 | 0 | 0 | 0 | 0 | 0 | 0 | 0 | 0 | 0 | 0 | 0 | 0 | 0 | 0 | 0 | 0 | 0
Old 6063 | 0 | 0 | 0 | 0 | 0 | 0 | 0 | 0 | 0 | 0 | 0 | 0 | 0 | 0 | 0 | 0 | 0 | 0 | 0 | 0 | 0 | 0 | 0 | 0 | 0 | 0 | 0
Old 6082 | 0 | 0 | 0 | 0 | 0 | 0 | 0 | 0 | 0 | 0 | 0 | 0 | 0 | 0 | 0 | 0 | 0 | 0 | 0 | 0 | 0 | 0 | 0 | 0 | 0 | 0 | 0
Old 6111 | 0 | 0 | 0 | 0 | 0 | 0 | 0 | 0 | 0 | 0 | 0 | 0 | 0 | 0 | 0 | 0 | 0 | 0 | 0 | 0 | 0 | 0 | 0 | 0 | 0 | 0 | 0
Old 6181A | 0 | 0 | 0 | 0 | 0 | 0 | 0 | 0 | 0 | 0 | 0 | 0 | 0 | 0 | 0 | 0 | 0 | 0 | 0 | 0 | 0 | 0 | 0 | 0 | 0 | 0 | 0
Old 7020 | 0 | 0 | 0 | 0 | 0 | 0 | 0 | 0 | 0 | 0 | 0 | 0 | 0 | 0 | 0 | 0 | 0 | 0 | 0 | 0 | 0 | 0 | 0 | 0 | 0 | 0 | 0
Old 301 | 0 | 0 | 0 | 0 | 0 | 0 | 0 | 0 | 0 | 0 | 0 | 0 | 0 | 0 | 0 | 0 | 0 | 0 | 0 | 0 | 0 | 0 | 0 | 0 | 0 | 0 | 0
Old 319 | 0 | 0 | 0 | 0 | 0 | 0 | 0 | 0 | 0 | 0 | 0 | 0 | 0 | 0 | 0 | 0 | 0 | 0 | 0 | 0 | 0 | 0 | 0 | 0 | 0 | 0 | 0
Old 356 | 0 | 0 | 0 | 0 | 0 | 0 | 0 | 0 | 0 | 0 | 0 | 0 | 0 | 0 | 0 | 0 | 0 | 0 | 0 | 0 | 0 | 0 | 0 | 0 | 0 | 0 | 0
Old 383 | 0 | 0 | 0 | 0 | 0 | 0 | 0 | 0 | 0 | 0 | 0 | 0 | 0 | 0 | 0 | 0 | 0 | 0 | 0 | 0 | 0 | 0 | 0 | 0 | 0 | 0 | 0
Old A356.0 | 0 | 0 | 0 | 0 | 0 | 0 | 0 | 0 | 0 | 0 | 0 | 0 | 0 | 0 | 0 | 0 | 0 | 0 | 0 | 0 | 0 | 0 | 0 | 0 | 0 | 0 | 0
Old A357.0 | 0 | 0 | 0 | 0 | 0 | 0 | 0 | 0 | 0 | 0 | 0 | 0 | 0 | 0 | 0 | 0 | 0 | 0 | 0 | 0 | 0 | 0 | 0 | 0 | 0 | 0 | 0
Old A360.0 | 0 | 0 | 0 | 0 | 0 | 0 | 0 | 0 | 0 | 0 | 0 | 0 | 0 | 0 | 0 | 0 | 0 | 0 | 0 | 0 | 0 | 0 | 0 | 0 | 0 | 0 | 0
Old B380.0 | 0 | 0 | 0 | 0 | 0 | 0 | 0 | 0 | 0 | 0 | 0 | 0 | 0 | 0 | 0 | 0 | 0 | 0 | 0 | 0 | 0 | 0 | 0 | 0 | 0 | 0 | 0
Old B390.0 | 0 | 0 | 0 | 0 | 0 | 0 | 0 | 0 | 0 | 0 | 0 | 0 | 0 | 0 | 0 | 0 | 0 | 0 | 0 | 0 | 0 | 0 | 0 | 0 | 0 | 0 | 0
Old Silafont | 0 | 0 | 0 | 0 | 0 | 0 | 0 | 0 | 0 | 0 | 0 | 0 | 0 | 0 | 0 | 0 | 0 | 0 | 0 | 0 | 0 | 0 | 0 | 0 | 0 | 0 | 0
Old 1xxx | 0.75 | 0 | 0 | 0 | 0 | 0 | 0 | 0 | 0 | 0 | 0 | 0 | 0 | 0 | 0 | 0 | 0 | 0 | 0 | 0 | 0 | 0 | 0 | 0 | 0 | 0 | 0
Old 3xxx | 0.08 | 0.75 | 0.75 | 0 | 0 | 0 | 0 | 0 | 0 | 0 | 0 | 0 | 0 | 0 | 0 | 0 | 0 | 0 | 0 | 0 | 0 | 0 | 0 | 0 | 0 | 0 | 0
Old 4xxx | 0 | 0 | 0 | 0.7 | 0 | 0 | 0 | 0 | 0 | 0 | 0 | 0 | 0 | 0 | 0 | 0 | 0 | 0 | 0 | 0 | 0 | 0 | 0 | 0 | 0 | 0 | 0
Old 5xxx | 0.08 | 0.0825 | 0.0825 | 0 | 0.76 | 0.76 | 0.76 | 0.08 | 0.08 | 0.08 | 0.08 | 0.08 | 0.08 | 0.08 | 0.08 | 0.08 | 0 | 0 | 0 | 0 | 0 | 0 | 0 | 0 | 0 | 0 | 0
Old 6xxx | 0.09 | 0.0175 | 0.0175 | 0 | 0 | 0 | 0 | 0.77 | 0.77 | 0.77 | 0.77 | 0.77 | 0.77 | 0.77 | 0.77 | 0.77 | 0 | 0 | 0 | 0 | 0 | 0 | 0 | 0 | 0 | 0 | 0
Old 7xxx | 0 | 0 | 0 | 0 | 0 | 0 | 0 | 0 | 0 | 0 | 0 | 0 | 0 | 0 | 0 | 0 | 0 | 0 | 0 | 0 | 0 | 0 | 0 | 0 | 0 | 0 | 0
Old cast low Cu | 0 | 0.05 | 0.05 | 0.3 | 0 | 0 | 0 | 0.01 | 0.01 | 0.01 | 0.01 | 0.01 | 0.01 | 0.01 | 0.01 | 0.01 | 0 | 0 | 0.03 | 0.76 | 0.03 | 0.76 | 0.76 | 0.76 | 0.03 | 0.03 | 0.03
Old cast high Cu | 0 | 0.1 | 0.1 | 0 | 0.24 | 0.24 | 0.24 | 0.14 | 0.14 | 0.14 | 0.14 | 0.14 | 0.14 | 0.14 | 0.14 | 0.14 | 1 | 1 | 0.97 | 0.24 | 0.97 | 0.24 | 0.24 | 0.24 | 0.97 | 0.97 | 0.97
New G2 | 0 | 0 | 0 | 0 | 0 | 0 | 0 | 0 | 0 | 0 | 0 | 0 | 0 | 0 | 0 | 0 | 0 | 0 | 0 | 0 | 0 | 0 | 0 | 0 | 0 | 0 | 0
New G3 | 0 | 0 | 0 | 0 | 0 | 0 | 0 | 0 | 0 | 0 | 0 | 0 | 0 | 0 | 0 | 0 | 0 | 0 | 0 | 0 | 0 | 0 | 0 | 0 | 0 | 0 | 0
New G4 | 0 | 0 | 0 | 0 | 0 | 0 | 0 | 0 | 0 | 0 | 0 | 0 | 0 | 0 | 0 | 0 | 0 | 0 | 0 | 0 | 0 | 0 | 0 | 0 | 0 | 0 | 0
New G5 | 0 | 0 | 0 | 0 | 0 | 0 | 0 | 0 | 0 | 0 | 0 | 0 | 0 | 0 | 0 | 0 | 0 | 0 | 0 | 0 | 0 | 0 | 0 | 0 | 0 | 0 | 0
New G6 | 0 | 0 | 0 | 0 | 0 | 0 | 0 | 0 | 0 | 0 | 0 | 0 | 0 | 0 | 0 | 0 | 0 | 0 | 0 | 0 | 0 | 0 | 0 | 0 | 0 | 0 | 0
New G7 | 0 | 0 | 0 | 0 | 0 | 0 | 0 | 0 | 0 | 0 | 0 | 0 | 0 | 0 | 0 | 0 | 0 | 0 | 0 | 0 | 0 | 0 | 0 | 0 | 0 | 0 | 0
New G8 | 0 | 0 | 0 | 0 | 0 | 0 | 0 | 0 | 0 | 0 | 0 | 0 | 0 | 0 | 0 | 0 | 0 | 0 | 0 | 0 | 0 | 0 | 0 | 0 | 0 | 0 | 0
New G9 | 0 | 0 | 0 | 0 | 0 | 0 | 0 | 0 | 0 | 0 | 0 | 0 | 0 | 0 | 0 | 0 | 0 | 0 | 0 | 0 | 0 | 0 | 0 | 0 | 0 | 0 | 0
New G10 | 0 | 0 | 0 | 0 | 0 | 0 | 0 | 0 | 0 | 0 | 0 | 0 | 0 | 0 | 0 | 0 | 0 | 0 | 0 | 0 | 0 | 0 | 0 | 0 | 0 | 0 | 0
New G11 | 0 | 0 | 0 | 0 | 0 | 0 | 0 | 0 | 0 | 0 | 0 | 0 | 0 | 0 | 0 | 0 | 0 | 0 | 0 | 0 | 0 | 0 | 0 | 0 | 0 | 0 | 0
New G12 | 0 | 0 | 0 | 0 | 0 | 0 | 0 | 0 | 0 | 0 | 0 | 0 | 0 | 0 | 0 | 0 | 0 | 0 | 0 | 0 | 0 | 0 | 0 | 0 | 0 | 0 | 0
New G13 | 0 | 0 | 0 | 0 | 0 | 0 | 0 | 0 | 0 | 0 | 0 | 0 | 0 | 0 | 0 | 0 | 0 | 0 | 0 | 0 | 0 | 0 | 0 | 0 | 0 | 0 | 0
New G14 | 0 | 0 | 0 | 0 | 0 | 0 | 0 | 0 | 0 | 0 | 0 | 0 | 0 | 0 | 0 | 0 | 0 | 0 | 0 | 0 | 0 | 0 | 0 | 0 | 0 | 0 | 0
Old G1 | 0 | 0 | 0 | 0 | 0 | 0 | 0 | 0 | 0 | 0 | 0 | 0 | 0 | 0 | 0 | 0 | 0 | 0 | 0 | 0 | 0 | 0 | 0 | 0 | 0 | 0 | 0
Old G2 | 0 | 0 | 0 | 0 | 0 | 0 | 0 | 0 | 0 | 0 | 0 | 0 | 0 | 0 | 0 | 0 | 0 | 0 | 0 | 0 | 0 | 0 | 0 | 0 | 0 | 0 | 0
Old G3 | 0 | 0 | 0 | 0 | 0 | 0 | 0 | 0 | 0 | 0 | 0 | 0 | 0 | 0 | 0 | 0 | 0 | 0 | 0 | 0 | 0 | 0 | 0 | 0 | 0 | 0 | 0
Old G4 | 0 | 0 | 0 | 0 | 0 | 0 | 0 | 0 | 0 | 0 | 0 | 0 | 0 | 0 | 0 | 0 | 0 | 0 | 0 | 0 | 0 | 0 | 0 | 0 | 0 | 0 | 0
Old G5 | 0 | 0 | 0 | 0 | 0 | 0 | 0 | 0 | 0 | 0 | 0 | 0 | 0 | 0 | 0 | 0 | 0 | 0 | 0 | 0 | 0 | 0 | 0 | 0 | 0 | 0 | 0
Old G6 | 0 | 0 | 0 | 0 | 0 | 0 | 0 | 0 | 0 | 0 | 0 | 0 | 0 | 0 | 0 | 0 | 0 | 0 | 0 | 0 | 0 | 0 | 0 | 0 | 0 | 0 | 0
Old G7 | 0 | 0 | 0 | 0 | 0 | 0 | 0 | 0 | 0 | 0 | 0 | 0 | 0 | 0 | 0 | 0 | 0 | 0 | 0 | 0 | 0 | 0 | 0 | 0 | 0 | 0 | 0
Old G8 | 0 | 0 | 0 | 0 | 0 | 0 | 0 | 0 | 0 | 0 | 0 | 0 | 0 | 0 | 0 | 0 | 0 | 0 | 0 | 0 | 0 | 0 | 0 | 0 | 0 | 0 | 0
Old G9 | 0 | 0 | 0 | 0 | 0 | 0 | 0 | 0 | 0 | 0 | 0 | 0 | 0 | 0 | 0 | 0 | 0 | 0 | 0 | 0 | 0 | 0 | 0 | 0 | 0 | 0 | 0
Old G10 | 0 | 0 | 0 | 0 | 0 | 0 | 0 | 0 | 0 | 0 | 0 | 0 | 0 | 0 | 0 | 0 | 0 | 0 | 0 | 0 | 0 | 0 | 0 | 0 | 0 | 0 | 0
Old G11 | 0 | 0 | 0 | 0 | 0 | 0 | 0 | 0 | 0 | 0 | 0 | 0 | 0 | 0 | 0 | 0 | 0 | 0 | 0 | 0 | 0 | 0 | 0 | 0 | 0 | 0 | 0
Old G12 | 0 | 0 | 0 | 0 | 0 | 0 | 0 | 0 | 0 | 0 | 0 | 0 | 0 | 0 | 0 | 0 | 0 | 0 | 0 | 0 | 0 | 0 | 0 | 0 | 0 | 0 | 0
Old G13 | 0 | 0 | 0 | 0 | 0 | 0 | 0 | 0 | 0 | 0 | 0 | 0 | 0 | 0 | 0 | 0 | 0 | 0 | 0 | 0 | 0 | 0 | 0 | 0 | 0 | 0 | 0
Old G14 | 0 | 0 | 0 | 0 | 0 | 0 | 0 | 0 | 0 | 0 | 0 | 0 | 0 | 0 | 0 | 0 | 0 | 0 | 0 | 0 | 0 | 0 | 0 | 0 | 0 | 0 | 0
Old wrought | 0 | 0 | 0 | 0 | 0 | 0 | 0 | 0 | 0 | 0 | 0 | 0 | 0 | 0 | 0 | 0 | 0 | 0 | 0 | 0 | 0 | 0 | 0 | 0 | 0 | 0 | 0
Old cast | 0 | 0 | 0 | 0 | 0 | 0 | 0 | 0 | 0 | 0 | 0 | 0 | 0 | 0 | 0 | 0 | 0 | 0 | 0 | 0 | 0 | 0 | 0 | 0 | 0 | 0 | 0
New mixed | 0 | 0 | 0 | 0 | 0 | 0 | 0 | 0 | 0 | 0 | 0 | 0 | 0 | 0 | 0 | 0 | 0 | 0 | 0 | 0 | 0 | 0 | 0 | 0 | 0 | 0 | 0
Twitch | 0 | 0 | 0 | 0 | 0 | 0 | 0 | 0 | 0 | 0 | 0 | 0 | 0 | 0 | 0 | 0 | 0 | 0 | 0 | 0 | 0 | 0 | 0 | 0 | 0 | 0 | 0
Size-limited | 0 | 0 | 0 | 0 | 0 | 0 | 0 | 0 | 0 | 0 | 0 | 0 | 0 | 0 | 0 | 0 | 0 | 0 | 0 | 0 | 0 | 0 | 0 | 0 | 0 | 0 | 0
Zorba | 0 | 0 | 0 | 0 | 0 | 0 | 0 | 0 | 0 | 0 | 0 | 0 | 0 | 0 | 0 | 0 | 0 | 0 | 0 | 0 | 0 | 0 | 0 | 0 | 0 | 0 | 0

## ELV Scenario
| 0 | 1 | 2 | 3
Closures | 0 | 0 | 0.5 | 0.5
Bumpers | 0 | 0 | 0.75 | 0.25
Engine Blocks | 0 | 0 | 0.5 | 0.5
Heat Exchangers | 0 | 0 | 0.5 | 0.5
Cylinder Heads | 0 | 0 | 0.5 | 0.5
Suspension | 0 | 0 | 0 | 1
Steering | 0 | 0 | 0 | 1
Wheels | 0 | 1 | 0 | 0
Transmission/Driveline | 0 | 0 | 0.5 | 0.5
Brake Components | 0 | 0 | 0 | 1
Other Engine | 0 | 0 | 0.5 | 0.5
Body | 0 | 0 | 0 | 1
Other Components | 0 | 0 | 0 | 1

## Laser Sorting Alloy Groups
| 1070A | 3003 | 3103 | 4043 | 5005A | 5454 | 5754 | 6005 | 6008 | 6016 | 6022 | 6061 | 6063 | 6082 | 6111 | 6181A | 7004 | 308 | 319 | A356.0 | 383 | A356.0 | A357.0 | A360.0 | B380.0 | B390.0 | Silafont36
Al | 0 | 0 | 0 | 0 | 0 | 0 | 0 | 0 | 0 | 0 | 0 | 0 | 0 | 0 | 0 | 0 | 0 | 0 | 0 | 0 | 0 | 0 | 0 | 0 | 0 | 0 | 0
Si | 0 | 0 | 0 | 0 | 0 | 0 | 0 | 0 | 0 | 0 | 0 | 0 | 0 | 0 | 0 | 0 | 0 | 0 | 0 | 0 | 0 | 0 | 0 | 0 | 0 | 0 | 0
Fe | 0 | 0 | 0 | 0 | 0 | 0 | 0 | 0 | 0 | 0 | 0 | 0 | 0 | 0 | 0 | 0 | 0 | 0 | 0 | 0 | 0 | 0 | 0 | 0 | 0 | 0 | 0
Cu | 0 | 0 | 0 | 0 | 0 | 0 | 0 | 0 | 0 | 0 | 0 | 0 | 0 | 0 | 0 | 0 | 0 | 0 | 0 | 0 | 0 | 0 | 0 | 0 | 0 | 0 | 0
Mn | 0 | 0 | 0 | 0 | 0 | 0 | 0 | 0 | 0 | 0 | 0 | 0 | 0 | 0 | 0 | 0 | 0 | 0 | 0 | 0 | 0 | 0 | 0 | 0 | 0 | 0 | 0
Mg | 0 | 0 | 0 | 0 | 0 | 0 | 0 | 0 | 0 | 0 | 0 | 0 | 0 | 0 | 0 | 0 | 0 | 0 | 0 | 0 | 0 | 0 | 0 | 0 | 0 | 0 | 0
Cr | 0 | 0 | 0 | 0 | 0 | 0 | 0 | 0 | 0 | 0 | 0 | 0 | 0 | 0 | 0 | 0 | 0 | 0 | 0 | 0 | 0 | 0 | 0 | 0 | 0 | 0 | 0
Ni | 0 | 0 | 0 | 0 | 0 | 0 | 0 | 0 | 0 | 0 | 0 | 0 | 0 | 0 | 0 | 0 | 0 | 0 | 0 | 0 | 0 | 0 | 0 | 0 | 0 | 0 | 0
Zn | 0 | 0 | 0 | 0 | 0 | 0 | 0 | 0 | 0 | 0 | 0 | 0 | 0 | 0 | 0 | 0 | 0 | 0 | 0 | 0 | 0 | 0 | 0 | 0 | 0 | 0 | 0
Ti | 0 | 0 | 0 | 0 | 0 | 0 | 0 | 0 | 0 | 0 | 0 | 0 | 0 | 0 | 0 | 0 | 0 | 0 | 0 | 0 | 0 | 0 | 0 | 0 | 0 | 0 | 0
Demagging | 0 | 0 | 0 | 0 | 0 | 0 | 0 | 0 | 0 | 0 | 0 | 0 | 0 | 0 | 0 | 0 | 0 | 0 | 0 | 0 | 0 | 0 | 0 | 0 | 0 | 0 | 0
New 1070A | 0 | 0 | 0 | 0 | 0 | 0 | 0 | 0 | 0 | 0 | 0 | 0 | 0 | 0 | 0 | 0 | 0 | 0 | 0 | 0 | 0 | 0 | 0 | 0 | 0 | 0 | 0
New 3003 | 0 | 0 | 0 | 0 | 0 | 0 | 0 | 0 | 0 | 0 | 0 | 0 | 0 | 0 | 0 | 0 | 0 | 0 | 0 | 0 | 0 | 0 | 0 | 0 | 0 | 0 | 0
New 3103 | 0 | 0 | 0 | 0 | 0 | 0 | 0 | 0 | 0 | 0 | 0 | 0 | 0 | 0 | 0 | 0 | 0 | 0 | 0 | 0 | 0 | 0 | 0 | 0 | 0 | 0 | 0
New 4043 | 0 | 0 | 0 | 0 | 0 | 0 | 0 | 0 | 0 | 0 | 0 | 0 | 0 | 0 | 0 | 0 | 0 | 0 | 0 | 0 | 0 | 0 | 0 | 0 | 0 | 0 | 0
New 5005A | 0 | 0 | 0 | 0 | 0 | 0 | 0 | 0 | 0 | 0 | 0 | 0 | 0 | 0 | 0 | 0 | 0 | 0 | 0 | 0 | 0 | 0 | 0 | 0 | 0 | 0 | 0
New 5182 | 0 | 0 | 0 | 0 | 0 | 0 | 0 | 0 | 0 | 0 | 0 | 0 | 0 | 0 | 0 | 0 | 0 | 0 | 0 | 0 | 0 | 0 | 0 | 0 | 0 | 0 | 0
New 5754 | 0 | 0 | 0 | 0 | 0 | 0 | 0 | 0 | 0 | 0 | 0 | 0 | 0 | 0 | 0 | 0 | 0 | 0 | 0 | 0 | 0 | 0 | 0 | 0 | 0 | 0 | 0
New 6008 | 0 | 0 | 0 | 0 | 0 | 0 | 0 | 0 | 0 | 0 | 0 | 0 | 0 | 0 | 0 | 0 | 0 | 0 | 0 | 0 | 0 | 0 | 0 | 0 | 0 | 0 | 0
New 6014 | 0 | 0 | 0 | 0 | 0 | 0 | 0 | 0 | 0 | 0 | 0 | 0 | 0 | 0 | 0 | 0 | 0 | 0 | 0 | 0 | 0 | 0 | 0 | 0 | 0 | 0 | 0
New 6016 | 0 | 0 | 0 | 0 | 0 | 0 | 0 | 0 | 0 | 0 | 0 | 0 | 0 | 0 | 0 | 0 | 0 | 0 | 0 | 0 | 0 | 0 | 0 | 0 | 0 | 0 | 0
New 6060 | 0 | 0 | 0 | 0 | 0 | 0 | 0 | 0 | 0 | 0 | 0 | 0 | 0 | 0 | 0 | 0 | 0 | 0 | 0 | 0 | 0 | 0 | 0 | 0 | 0 | 0 | 0
New 6061 | 0 | 0 | 0 | 0 | 0 | 0 | 0 | 0 | 0 | 0 | 0 | 0 | 0 | 0 | 0 | 0 | 0 | 0 | 0 | 0 | 0 | 0 | 0 | 0 | 0 | 0 | 0
New 6063 | 0 | 0 | 0 | 0 | 0 | 0 | 0 | 0 | 0 | 0 | 0 | 0 | 0 | 0 | 0 | 0 | 0 | 0 | 0 | 0 | 0 | 0 | 0 | 0 | 0 | 0 | 0
New 6082 | 0 | 0 | 0 | 0 | 0 | 0 | 0 | 0 | 0 | 0 | 0 | 0 | 0 | 0 | 0 | 0 | 0 | 0 | 0 | 0 | 0 | 0 | 0 | 0 | 0 | 0 | 0
New 6111 | 0 | 0 | 0 | 0 | 0 | 0 | 0 | 0 | 0 | 0 | 0 | 0 | 0 | 0 | 0 | 0 | 0 | 0 | 0 | 0 | 0 | 0 | 0 | 0 | 0 | 0 | 0
New 6181A | 0 | 0 | 0 | 0 | 0 | 0 | 0 | 0 | 0 | 0 | 0 | 0 | 0 | 0 | 0 | 0 | 0 | 0 | 0 | 0 | 0 | 0 | 0 | 0 | 0 | 0 | 0
New 7020 | 0 | 0 | 0 | 0 | 0 | 0 | 0 | 0 | 0 | 0 | 0 | 0 | 0 | 0 | 0 | 0 | 0 | 0 | 0 | 0 | 0 | 0 | 0 | 0 | 0 | 0 | 0
New 301 | 0 | 0 | 0 | 0 | 0 | 0 | 0 | 0 | 0 | 0 | 0 | 0 | 0 | 0 | 0 | 0 | 0 | 0 | 0 | 0 | 0 | 0 | 0 | 0 | 0 | 0 | 0
New 319 | 0 | 0 | 0 | 0 | 0 | 0 | 0 | 0 | 0 | 0 | 0 | 0 | 0 | 0 | 0 | 0 | 0 | 0 | 0 | 0 | 0 | 0 | 0 | 0 | 0 | 0 | 0
New 356 | 0 | 0 | 0 | 0 | 0 | 0 | 0 | 0 | 0 | 0 | 0 | 0 | 0 | 0 | 0 | 0 | 0 | 0 | 0 | 0 | 0 | 0 | 0 | 0 | 0 | 0 | 0
New 383 | 0 | 0 | 0 | 0 | 0 | 0 | 0 | 0 | 0 | 0 | 0 | 0 | 0 | 0 | 0 | 0 | 0 | 0 | 0 | 0 | 0 | 0 | 0 | 0 | 0 | 0 | 0
New A356.0 | 0 | 0 | 0 | 0 | 0 | 0 | 0 | 0 | 0 | 0 | 0 | 0 | 0 | 0 | 0 | 0 | 0 | 0 | 0 | 0 | 0 | 0 | 0 | 0 | 0 | 0 | 0
New A357.0 | 0 | 0 | 0 | 0 | 0 | 0 | 0 | 0 | 0 | 0 | 0 | 0 | 0 | 0 | 0 | 0 | 0 | 0 | 0 | 0 | 0 | 0 | 0 | 0 | 0 | 0 | 0
New A360.0 | 0 | 0 | 0 | 0 | 0 | 0 | 0 | 0 | 0 | 0 | 0 | 0 | 0 | 0 | 0 | 0 | 0 | 0 | 0 | 0 | 0 | 0 | 0 | 0 | 0 | 0 | 0
New B380.0 | 0 | 0 | 0 | 0 | 0 | 0 | 0 | 0 | 0 | 0 | 0 | 0 | 0 | 0 | 0 | 0 | 0 | 0 | 0 | 0 | 0 | 0 | 0 | 0 | 0 | 0 | 0
New B390.0 | 0 | 0 | 0 | 0 | 0 | 0 | 0 | 0 | 0 | 0 | 0 | 0 | 0 | 0 | 0 | 0 | 0 | 0 | 0 | 0 | 0 | 0 | 0 | 0 | 0 | 0 | 0
New Silafont | 0 | 0 | 0 | 0 | 0 | 0 | 0 | 0 | 0 | 0 | 0 | 0 | 0 | 0 | 0 | 0 | 0 | 0 | 0 | 0 | 0 | 0 | 0 | 0 | 0 | 0 | 0
Old 1070A | 0 | 0 | 0 | 0 | 0 | 0 | 0 | 0 | 0 | 0 | 0 | 0 | 0 | 0 | 0 | 0 | 0 | 0 | 0 | 0 | 0 | 0 | 0 | 0 | 0 | 0 | 0
Old 3003 | 0 | 0 | 0 | 0 | 0 | 0 | 0 | 0 | 0 | 0 | 0 | 0 | 0 | 0 | 0 | 0 | 0 | 0 | 0 | 0 | 0 | 0 | 0 | 0 | 0 | 0 | 0
Old 3103 | 0 | 0 | 0 | 0 | 0 | 0 | 0 | 0 | 0 | 0 | 0 | 0 | 0 | 0 | 0 | 0 | 0 | 0 | 0 | 0 | 0 | 0 | 0 | 0 | 0 | 0 | 0
Old 4043 | 0 | 0 | 0 | 0 | 0 | 0 | 0 | 0 | 0 | 0 | 0 | 0 | 0 | 0 | 0 | 0 | 0 | 0 | 0 | 0 | 0 | 0 | 0 | 0 | 0 | 0 | 0
Old 5005A | 0 | 0 | 0 | 0 | 0 | 0 | 0 | 0 | 0 | 0 | 0 | 0 | 0 | 0 | 0 | 0 | 0 | 0 | 0 | 0 | 0 | 0 | 0 | 0 | 0 | 0 | 0
Old 5182 | 0 | 0 | 0 | 0 | 0 | 0 | 0 | 0 | 0 | 0 | 0 | 0 | 0 | 0 | 0 | 0 | 0 | 0 | 0 | 0 | 0 | 0 | 0 | 0 | 0 | 0 | 0
Old 5754 | 0 | 0 | 0 | 0 | 0 | 0 | 0 | 0 | 0 | 0 | 0 | 0 | 0 | 0 | 0 | 0 | 0 | 0 | 0 | 0 | 0 | 0 | 0 | 0 | 0 | 0 | 0
Old 6008 | 0 | 0 | 0 | 0 | 0 | 0 | 0 | 0 | 0 | 0 | 0 | 0 | 0 | 0 | 0 | 0 | 0 | 0 | 0 | 0 | 0 | 0 | 0 | 0 | 0 | 0 | 0
Old 6014 | 0 | 0 | 0 | 0 | 0 | 0 | 0 | 0 | 0 | 0 | 0 | 0 | 0 | 0 | 0 | 0 | 0 | 0 | 0 | 0 | 0 | 0 | 0 | 0 | 0 | 0 | 0
Old 6016 | 0 | 0 | 0 | 0 | 0 | 0 | 0 | 0 | 0 | 0 | 0 | 0 | 0 | 0 | 0 | 0 | 0 | 0 | 0 | 0 | 0 | 0 | 0 | 0 | 0 | 0 | 0
Old 6060 | 0 | 0 | 0 | 0 | 0 | 0 | 0 | 0 | 0 | 0 | 0 | 0 | 0 | 0 | 0 | 0 | 0 | 0 | 0 | 0 | 0 | 0 | 0 | 0 | 0 | 0 | 0
Old 6061 | 0 | 0 | 0 | 0 | 0 | 0 | 0 | 0 | 0 | 0 | 0 | 0 | 0 | 0 | 0 | 0 | 0 | 0 | 0 | 0 | 0 | 0 | 0 | 0 | 0 | 0 | 0
Old 6063 | 0 | 0 | 0 | 0 | 0 | 0 | 0 | 0 | 0 | 0 | 0 | 0 | 0 | 0 | 0 | 0 | 0 | 0 | 0 | 0 | 0 | 0 | 0 | 0 | 0 | 0 | 0
Old 6082 | 0 | 0 | 0 | 0 | 0 | 0 | 0 | 0 | 0 | 0 | 0 | 0 | 0 | 0 | 0 | 0 | 0 | 0 | 0 | 0 | 0 | 0 | 0 | 0 | 0 | 0 | 0
Old 6111 | 0 | 0 | 0 | 0 | 0 | 0 | 0 | 0 | 0 | 0 | 0 | 0 | 0 | 0 | 0 | 0 | 0 | 0 | 0 | 0 | 0 | 0 | 0 | 0 | 0 | 0 | 0
Old 6181A | 0 | 0 | 0 | 0 | 0 | 0 | 0 | 0 | 0 | 0 | 0 | 0 | 0 | 0 | 0 | 0 | 0 | 0 | 0 | 0 | 0 | 0 | 0 | 0 | 0 | 0 | 0
Old 7020 | 0 | 0 | 0 | 0 | 0 | 0 | 0 | 0 | 0 | 0 | 0 | 0 | 0 | 0 | 0 | 0 | 0 | 0 | 0 | 0 | 0 | 0 | 0 | 0 | 0 | 0 | 0
Old 301 | 0 | 0 | 0 | 0 | 0 | 0 | 0 | 0 | 0 | 0 | 0 | 0 | 0 | 0 | 0 | 0 | 0 | 0 | 0 | 0 | 0 | 0 | 0 | 0 | 0 | 0 | 0
Old 319 | 0 | 0 | 0 | 0 | 0 | 0 | 0 | 0 | 0 | 0 | 0 | 0 | 0 | 0 | 0 | 0 | 0 | 0 | 0 | 0 | 0 | 0 | 0 | 0 | 0 | 0 | 0
Old 356 | 0 | 0 | 0 | 0 | 0 | 0 | 0 | 0 | 0 | 0 | 0 | 0 | 0 | 0 | 0 | 0 | 0 | 0 | 0 | 0 | 0 | 0 | 0 | 0 | 0 | 0 | 0
Old 383 | 0 | 0 | 0 | 0 | 0 | 0 | 0 | 0 | 0 | 0 | 0 | 0 | 0 | 0 | 0 | 0 | 0 | 0 | 0 | 0 | 0 | 0 | 0 | 0 | 0 | 0 | 0
Old A356.0 | 0 | 0 | 0 | 0 | 0 | 0 | 0 | 0 | 0 | 0 | 0 | 0 | 0 | 0 | 0 | 0 | 0 | 0 | 0 | 0 | 0 | 0 | 0 | 0 | 0 | 0 | 0
Old A357.0 | 0 | 0 | 0 | 0 | 0 | 0 | 0 | 0 | 0 | 0 | 0 | 0 | 0 | 0 | 0 | 0 | 0 | 0 | 0 | 0 | 0 | 0 | 0 | 0 | 0 | 0 | 0
Old A360.0 | 0 | 0 | 0 | 0 | 0 | 0 | 0 | 0 | 0 | 0 | 0 | 0 | 0 | 0 | 0 | 0 | 0 | 0 | 0 | 0 | 0 | 0 | 0 | 0 | 0 | 0 | 0
Old B380.0 | 0 | 0 | 0 | 0 | 0 | 0 | 0 | 0 | 0 | 0 | 0 | 0 | 0 | 0 | 0 | 0 | 0 | 0 | 0 | 0 | 0 | 0 | 0 | 0 | 0 | 0 | 0
Old B390.0 | 0 | 0 | 0 | 0 | 0 | 0 | 0 | 0 | 0 | 0 | 0 | 0 | 0 | 0 | 0 | 0 | 0 | 0 | 0 | 0 | 0 | 0 | 0 | 0 | 0 | 0 | 0
Old Silafont | 0 | 0 | 0 | 0 | 0 | 0 | 0 | 0 | 0 | 0 | 0 | 0 | 0 | 0 | 0 | 0 | 0 | 0 | 0 | 0 | 0 | 0 | 0 | 0 | 0 | 0 | 0
Old 1xxx | 0.75 | 0 | 0 | 0 | 0 | 0 | 0 | 0 | 0 | 0 | 0 | 0 | 0 | 0 | 0 | 0 | 0 | 0 | 0 | 0 | 0 | 0 | 0 | 0 | 0 | 0 | 0
Old 3xxx | 0.08 | 0.75 | 0.75 | 0 | 0 | 0 | 0 | 0 | 0 | 0 | 0 | 0 | 0 | 0 | 0 | 0 | 0 | 0 | 0 | 0 | 0 | 0 | 0 | 0 | 0 | 0 | 0
Old 4xxx | 0 | 0 | 0 | 0.7 | 0 | 0 | 0 | 0 | 0 | 0 | 0 | 0 | 0 | 0 | 0 | 0 | 0 | 0 | 0 | 0 | 0 | 0 | 0 | 0 | 0 | 0 | 0
Old 5xxx | 0.08 | 0.0825 | 0.0825 | 0 | 0.76 | 0.76 | 0.76 | 0.08 | 0.08 | 0.08 | 0.08 | 0.08 | 0.08 | 0.08 | 0.08 | 0.08 | 0 | 0 | 0 | 0 | 0 | 0 | 0 | 0 | 0 | 0 | 0
Old 6xxx | 0.09 | 0.0175 | 0.0175 | 0 | 0 | 0 | 0 | 0.77 | 0.77 | 0.77 | 0.77 | 0.77 | 0.77 | 0.77 | 0.77 | 0.77 | 0 | 0 | 0 | 0 | 0 | 0 | 0 | 0 | 0 | 0 | 0
Old 7xxx | 0 | 0 | 0 | 0 | 0 | 0 | 0 | 0 | 0 | 0 | 0 | 0 | 0 | 0 | 0 | 0 | 0 | 0 | 0 | 0 | 0 | 0 | 0 | 0 | 0 | 0 | 0
Old cast low Cu | 0 | 0.05 | 0.05 | 0.3 | 0 | 0 | 0 | 0.01 | 0.01 | 0.01 | 0.01 | 0.01 | 0.01 | 0.01 | 0.01 | 0.01 | 0 | 0 | 0.03 | 0.76 | 0.03 | 0.76 | 0.76 | 0.76 | 0.03 | 0.03 | 0.03
Old cast high Cu | 0 | 0.1 | 0.1 | 0 | 0.24 | 0.24 | 0.24 | 0.14 | 0.14 | 0.14 | 0.14 | 0.14 | 0.14 | 0.14 | 0.14 | 0.14 | 1 | 1 | 0.97 | 0.24 | 0.97 | 0.24 | 0.24 | 0.24 | 0.97 | 0.97 | 0.97
New G2 | 0 | 0 | 0 | 0 | 0 | 0 | 0 | 0 | 0 | 0 | 0 | 0 | 0 | 0 | 0 | 0 | 0 | 0 | 0 | 0 | 0 | 0 | 0 | 0 | 0 | 0 | 0
New G3 | 0 | 0 | 0 | 0 | 0 | 0 | 0 | 0 | 0 | 0 | 0 | 0 | 0 | 0 | 0 | 0 | 0 | 0 | 0 | 0 | 0 | 0 | 0 | 0 | 0 | 0 | 0
New G4 | 0 | 0 | 0 | 0 | 0 | 0 | 0 | 0 | 0 | 0 | 0 | 0 | 0 | 0 | 0 | 0 | 0 | 0 | 0 | 0 | 0 | 0 | 0 | 0 | 0 | 0 | 0
New G5 | 0 | 0 | 0 | 0 | 0 | 0 | 0 | 0 | 0 | 0 | 0 | 0 | 0 | 0 | 0 | 0 | 0 | 0 | 0 | 0 | 0 | 0 | 0 | 0 | 0 | 0 | 0
New G6 | 0 | 0 | 0 | 0 | 0 | 0 | 0 | 0 | 0 | 0 | 0 | 0 | 0 | 0 | 0 | 0 | 0 | 0 | 0 | 0 | 0 | 0 | 0 | 0 | 0 | 0 | 0
New G7 | 0 | 0 | 0 | 0 | 0 | 0 | 0 | 0 | 0 | 0 | 0 | 0 | 0 | 0 | 0 | 0 | 0 | 0 | 0 | 0 | 0 | 0 | 0 | 0 | 0 | 0 | 0
New G8 | 0 | 0 | 0 | 0 | 0 | 0 | 0 | 0 | 0 | 0 | 0 | 0 | 0 | 0 | 0 | 0 | 0 | 0 | 0 | 0 | 0 | 0 | 0 | 0 | 0 | 0 | 0
New G9 | 0 | 0 | 0 | 0 | 0 | 0 | 0 | 0 | 0 | 0 | 0 | 0 | 0 | 0 | 0 | 0 | 0 | 0 | 0 | 0 | 0 | 0 | 0 | 0 | 0 | 0 | 0
New G10 | 0 | 0 | 0 | 0 | 0 | 0 | 0 | 0 | 0 | 0 | 0 | 0 | 0 | 0 | 0 | 0 | 0 | 0 | 0 | 0 | 0 | 0 | 0 | 0 | 0 | 0 | 0
New G11 | 0 | 0 | 0 | 0 | 0 | 0 | 0 | 0 | 0 | 0 | 0 | 0 | 0 | 0 | 0 | 0 | 0 | 0 | 0 | 0 | 0 | 0 | 0 | 0 | 0 | 0 | 0
New G12 | 0 | 0 | 0 | 0 | 0 | 0 | 0 | 0 | 0 | 0 | 0 | 0 | 0 | 0 | 0 | 0 | 0 | 0 | 0 | 0 | 0 | 0 | 0 | 0 | 0 | 0 | 0
New G13 | 0 | 0 | 0 | 0 | 0 | 0 | 0 | 0 | 0 | 0 | 0 | 0 | 0 | 0 | 0 | 0 | 0 | 0 | 0 | 0 | 0 | 0 | 0 | 0 | 0 | 0 | 0
New G14 | 0 | 0 | 0 | 0 | 0 | 0 | 0 | 0 | 0 | 0 | 0 | 0 | 0 | 0 | 0 | 0 | 0 | 0 | 0 | 0 | 0 | 0 | 0 | 0 | 0 | 0 | 0
Old G1 | 0 | 0 | 0 | 0 | 0 | 0 | 0 | 0 | 0 | 0 | 0 | 0 | 0 | 0 | 0 | 0 | 0 | 0 | 0 | 0 | 0 | 0 | 0 | 0 | 0 | 0 | 0
Old G2 | 0 | 0 | 0 | 0 | 0 | 0 | 0 | 0 | 0 | 0 | 0 | 0 | 0 | 0 | 0 | 0 | 0 | 0 | 0 | 0 | 0 | 0 | 0 | 0 | 0 | 0 | 0
Old G3 | 0 | 0 | 0 | 0 | 0 | 0 | 0 | 0 | 0 | 0 | 0 | 0 | 0 | 0 | 0 | 0 | 0 | 0 | 0 | 0 | 0 | 0 | 0 | 0 | 0 | 0 | 0
Old G4 | 0 | 0 | 0 | 0 | 0 | 0 | 0 | 0 | 0 | 0 | 0 | 0 | 0 | 0 | 0 | 0 | 0 | 0 | 0 | 0 | 0 | 0 | 0 | 0 | 0 | 0 | 0
Old G5 | 0 | 0 | 0 | 0 | 0 | 0 | 0 | 0 | 0 | 0 | 0 | 0 | 0 | 0 | 0 | 0 | 0 | 0 | 0 | 0 | 0 | 0 | 0 | 0 | 0 | 0 | 0
Old G6 | 0 | 0 | 0 | 0 | 0 | 0 | 0 | 0 | 0 | 0 | 0 | 0 | 0 | 0 | 0 | 0 | 0 | 0 | 0 | 0 | 0 | 0 | 0 | 0 | 0 | 0 | 0
Old G7 | 0 | 0 | 0 | 0 | 0 | 0 | 0 | 0 | 0 | 0 | 0 | 0 | 0 | 0 | 0 | 0 | 0 | 0 | 0 | 0 | 0 | 0 | 0 | 0 | 0 | 0 | 0
Old G8 | 0 | 0 | 0 | 0 | 0 | 0 | 0 | 0 | 0 | 0 | 0 | 0 | 0 | 0 | 0 | 0 | 0 | 0 | 0 | 0 | 0 | 0 | 0 | 0 | 0 | 0 | 0
Old G9 | 0 | 0 | 0 | 0 | 0 | 0 | 0 | 0 | 0 | 0 | 0 | 0 | 0 | 0 | 0 | 0 | 0 | 0 | 0 | 0 | 0 | 0 | 0 | 0 | 0 | 0 | 0
Old G10 | 0 | 0 | 0 | 0 | 0 | 0 | 0 | 0 | 0 | 0 | 0 | 0 | 0 | 0 | 0 | 0 | 0 | 0 | 0 | 0 | 0 | 0 | 0 | 0 | 0 | 0 | 0
Old G11 | 0 | 0 | 0 | 0 | 0 | 0 | 0 | 0 | 0 | 0 | 0 | 0 | 0 | 0 | 0 | 0 | 0 | 0 | 0 | 0 | 0 | 0 | 0 | 0 | 0 | 0 | 0
Old G12 | 0 | 0 | 0 | 0 | 0 | 0 | 0 | 0 | 0 | 0 | 0 | 0 | 0 | 0 | 0 | 0 | 0 | 0 | 0 | 0 | 0 | 0 | 0 | 0 | 0 | 0 | 0
Old G13 | 0 | 0 | 0 | 0 | 0 | 0 | 0 | 0 | 0 | 0 | 0 | 0 | 0 | 0 | 0 | 0 | 0 | 0 | 0 | 0 | 0 | 0 | 0 | 0 | 0 | 0 | 0
Old G14 | 0 | 0 | 0 | 0 | 0 | 0 | 0 | 0 | 0 | 0 | 0 | 0 | 0 | 0 | 0 | 0 | 0 | 0 | 0 | 0 | 0 | 0 | 0 | 0 | 0 | 0 | 0
Old wrought | 0 | 0 | 0 | 0 | 0 | 0 | 0 | 0 | 0 | 0 | 0 | 0 | 0 | 0 | 0 | 0 | 0 | 0 | 0 | 0 | 0 | 0 | 0 | 0 | 0 | 0 | 0
Old cast | 0 | 0 | 0 | 0 | 0 | 0 | 0 | 0 | 0 | 0 | 0 | 0 | 0 | 0 | 0 | 0 | 0 | 0 | 0 | 0 | 0 | 0 | 0 | 0 | 0 | 0 | 0
New mixed | 0 | 0 | 0 | 0 | 0 | 0 | 0 | 0 | 0 | 0 | 0 | 0 | 0 | 0 | 0 | 0 | 0 | 0 | 0 | 0 | 0 | 0 | 0 | 0 | 0 | 0 | 0
Twitch | 0 | 0 | 0 | 0 | 0 | 0 | 0 | 0 | 0 | 0 | 0 | 0 | 0 | 0 | 0 | 0 | 0 | 0 | 0 | 0 | 0 | 0 | 0 | 0 | 0 | 0 | 0
Size-limited | 0 | 0 | 0 | 0 | 0 | 0 | 0 | 0 | 0 | 0 | 0 | 0 | 0 | 0 | 0 | 0 | 0 | 0 | 0 | 0 | 0 | 0 | 0 | 0 | 0 | 0 | 0
Zorba | 0 | 0 | 0 | 0 | 0 | 0 | 0 | 0 | 0 | 0 | 0 | 0 | 0 | 0 | 0 | 0 | 0 | 0 | 0 | 0 | 0 | 0 | 0 | 0 | 0 | 0 | 0

## Misc
Expected Lifetime | Standard Deviation
14 | 3
16 | 3
18 | 3

## Componenent Yields
| Closures | Bumpers | Engine Blocks | Heat Exchangers | Cylinder Heads | Suspension | Steering | Wheels | Transmission/Driveline | Brake Components | Other Engine | Body | Other Components
Manufacturing | 1 | 1 | 1 | 1 | 1 | 1 | 1 | 1 | 1 | 1 | 1 | 1 | 1 | 1

## Old Scrap
1070A | 3003 | 3103 | 4043 | 5005A | 5454 | 5754 | 6005 | 6008 | 6016 | 6022 | 6061 | 6063 | 6082 | 6111 | 6181A | 7004 | 308 | 319 | A356.0 | 383 | A356.0 | A357.0 | A360.0 | B380.0 | B390.0 | Silafont36
0 | 0 | 0 | 0 | 0 | 0.137 | 0.137 | 0 | 0 | 0 | 0 | 0.363 | 0.363 | 0 | 0 | 0 | 0 | 0 | 0 | 0 | 0 | 0 | 0 | 0 | 0 | 0 | 0

## Old Alloy Compositions
| Al | Cr | Cu | Fe | Mg | Mn | Ni | Si | Ti | Zn
1070A | 0.9968 | 0.001 | 0.00125 | 0.00015 | 0.00015 | 0.00015 | 0 | 0 | 0.00035 | 0.00015
3003 | 0.97925 | 0.003 | 0.0035 | 0.00125 | 0.0125 | 0 | 0 | 0 | 0.0005 | 0
3103 | 0.979 | 0.0025 | 0.0035 | 0.0005 | 0.011 | 0.0015 | 0.0005 | 0 | 0.001 | 0.0005
4043 | 0.94 | 0.0525 | 0.004 | 0.0015 | 0.00025 | 0.00025 | 0 | 0 | 0.0005 | 0.001
5005A | 0.98475 | 0.0015 | 0.00225 | 0.00025 | 0.00075 | 0.009 | 0.0005 | 0 | 0.001 | 0
5454 | 0.947 | 0.00125 | 0.002 | 0.0005 | 0.0075 | 0.027 | 0.00125 | 0 | 0.0125 | 0.001
5754 | 0.95575 | 0.002 | 0.002 | 0.0005 | 0.0035 | 0.031 | 0.0035 | 0 | 0.001 | 0.00075
6005 | 0.98325 | 0.0075 | 0.00175 | 0.0005 | 0.0005 | 0.005 | 0.0005 | 0 | 0.0005 | 0.0005
6008 | 0.98325 | 0.0075 | 0.00175 | 0.0005 | 0.0005 | 0.005 | 0.0005 | 0 | 0.0005 | 0.0005
6016 | 0.9765 | 0.0125 | 0.0025 | 0.001 | 0.001 | 0.00425 | 0.0005 | 0 | 0.001 | 0.00075
6022 | 0.97855 | 0.00975 | 0.00125 | 0.0006 | 0.0006 | 0.00675 | 0.0005 | 0 | 0.00125 | 0.00075
6061 | 0.9663 | 0.006 | 0.0035 | 0.00275 | 0.0075 | 0.01 | 0.00195 | 0 | 0.00125 | 0.00075
6063 | 0.985 | 0.004 | 0.00175 | 0.0005 | 0.0005 | 0.00675 | 0.0005 | 0 | 0.0005 | 0.0005
6082 | 0.96825 | 0.01 | 0.0025 | 0.0005 | 0.007 | 0.009 | 0.00125 | 0 | 0.001 | 0.0005
6111 | 0.9705 | 0.0085 | 0.002 | 0.007 | 0.00275 | 0.0075 | 0.0005 | 0 | 0.00075 | 0.0005
6181A | 0.96625 | 0.011 | 0.0025 | 0.0005 | 0.0075 | 0.0095 | 0.00125 | 0 | 0.001 | 0.0005
7004 | 0.934 | 0.0015 | 0.00175 | 0.001 | 0.0015 | 0.00075 | 0.001 | 0 | 0.0575 | 0.001
308 | 0.88575 | 0.055 | 0.005 | 0.045 | 0.0025 | 0.0005 | 0 | 0 | 0.005 | 0.00125
319 | 0.889 | 0.06 | 0.005 | 0.035 | 0.0025 | 0.0005 | 0 | 0.00175 | 0.005 | 0.00125
A356.0 | 0.9225 | 0.07 | 0.001 | 0.001 | 0.0005 | 0.0035 | 0 | 0 | 0.0005 | 0.001
383 | 0.844 | 0.105 | 0.0065 | 0.025 | 0.0025 | 0.0005 | 0 | 0.0015 | 0.015 | 0
A356.0 | 0.9225 | 0.07 | 0.001 | 0.001 | 0.0005 | 0.0035 | 0 | 0 | 0.0005 | 0.001
A357.0 | 0.9203 | 0.07 | 0.001 | 0.001 | 0.0005 | 0.0055 | 0 | 0 | 0.0005 | 0.0012
A360.0 | 0.88375 | 0.095 | 0.0065 | 0.003 | 0.00175 | 0.005 | 0 | 0.0025 | 0.0025 | 0
B380.0 | 0.863 | 0.085 | 0.0065 | 0.035 | 0.0025 | 0.0005 | 0 | 0.0025 | 0.005 | 0
B390.0 | 0.771 | 0.17 | 0.0065 | 0.045 | 0.0005 | 0.0055 | 0 | 0 | 0.0005 | 0.001
Silafont36 | 0.8833 | 0.105 | 0.00075 | 0.00015 | 0.0065 | 0.003 | 0 | 0 | 0.00035 | 0.00095